## Contents
Contents Description
| USA | Life cycle impact assessment results for concrete mix designs with varying compressive strengths and Ground Granulated Blast Furnace Slag (GGBFS) replacement levels of 0%, 30%, 40% and 50% of Portland cement, considering the sourcing and manufacturing of GGBFS in the USA
1 m3 cradle-to-gate functional Unit
| BRAZIL | Life cycle impact assessment results for concrete mix designs with varying compressive strengths and Ground Granulated Blast Furnace Slag replacement levels of 0%, 30%, 40% and 50% of Portland cement, considering the sourcing of Granulated Blast Furnace Slag (GBFS) from Brazil to the USA to manufacture Ground Granulated Blast Furnace Slag (GGBFS)
1 m3 cradle-to-gate functional Unit
| CHINA | Life cycle impact assessment results for concrete mix designs with varying compressive strengths and Ground Granulated Blast Furnace Slag replacement levels of 0%, 30%, 40% and 50% of Portland cement, considering the sourcing of Granulated Blast Furnace Slag (GBFS) from China to the USA to manufacture Ground Granulated Blast Furnace Slag (GGBFS)
1 m3 cradle-to-gate functional Unit
| JAPAN | Life cycle impact assessment results for concrete mix designs with varying compressive strengths and Ground Granulated Blast Furnace Slag replacement levels of 0%, 30%, 40% and 50% of Portland cement, considering the sourcing of Granulated Blast Furnace Slag (GBFS) from Japan to the USA to manufacture Ground Granulated Blast Furnace Slag (GGBFS)
1 m3 cradle-to-gate functional Unit

## USA
|  | Ozone depletion | Global warming | Smog | Acidification | Carcinogenics | Non carcinogenics | Respiratory effects | Ecotoxicity | Freshwater eutrophication | Marine eutrophication
Concrete Compressive Strength | Percentage of GGBFS Replacement of Cement | Unit: kg CFC-11 eq | Unit: kg CO2 eq | Unit: kg O3 eq | Unit: kg SO2 eq | Unit: CTUh | Unit: CTUh | Unit: kg PM2.5 eq | Unit: CTUe | Unit: kg P eq | Unit: kg N eq
17.2 Mpa Concrete Mix Design | 0% | 5.951898e-06 | 283.8386 | 19.21806 | 0.7377306 | 1.216849e-05 | 6.872438e-05 | 0.06870704 | 1732.746 | 0.01107175 | 0.1660795
| 30% | 4.367135e-06 | 217.4541 | 16.3627 | 0.6716128 | 1.180307e-05 | 6.239418e-05 | 0.05567574 | 1585.536 | 0.008034059 | 0.1410232
| 40% | 3.831861e-06 | 195.0248 | 15.40028 | 0.6490947 | 1.168081e-05 | 6.022153e-05 | 0.05127624 | 1535.13 | 0.007009085 | 0.1325764
| 50% | 3.340913e-06 | 174.5607 | 14.5279 | 0.6308145 | 1.159476e-05 | 5.848823e-05 | 0.04731031 | 1494.9 | 0.006064937 | 0.1249181
20.7 Mpa Concrete Mix Design | 0% | 6.672986e-06 | 315.2769 | 20.61531 | 0.7983027 | 1.263776e-05 | 7.489918e-05 | 0.07550331 | 1875.337 | 0.01240099 | 0.17832
| 30% | 4.904345e-06 | 241.2508 | 17.43571 | 0.7256743 | 1.223988e-05 | 6.795753e-05 | 0.06099223 | 1713.833 | 0.009008563 | 0.1504166
| 40% | 4.307352e-06 | 216.231 | 16.35999 | 0.7005389 | 1.210488e-05 | 6.554419e-05 | 0.05608288 | 1657.847 | 0.007865323 | 0.140977
| 50% | 3.710841e-06 | 191.2476 | 15.28697 | 0.6758091 | 1.197196e-05 | 6.316909e-05 | 0.05118813 | 1602.71 | 0.006722267 | 0.1315603
27.6 Mpa Concrete Mix Design | 0% | 8.356139e-06 | 388.6984 | 23.88805 | 0.9400727 | 1.375062e-05 | 8.933577e-05 | 0.09139728 | 2209.073 | 0.01550478 | 0.2069881
| 30% | 6.114391e-06 | 294.8611 | 19.85507 | 0.8479481 | 1.324197e-05 | 8.053337e-05 | 0.0729978 | 2004.184 | 0.01120457 | 0.1715962
| 40% | 5.352279e-06 | 262.9139 | 18.4813 | 0.8156105 | 1.306542e-05 | 7.742634e-05 | 0.06672152 | 1932.069 | 0.009745316 | 0.1595412
| 50% | 4.613156e-06 | 232.0196 | 17.15842 | 0.7861653 | 1.290988e-05 | 7.461201e-05 | 0.06068815 | 1866.632 | 0.00832648 | 0.1479299
34.5 Mpa Concrete Mix Design | 0% | 1.035463e-05 | 475.7475 | 27.83174 | 1.110515 | 1.500233e-05 | 0.0001062295 | 0.1103969 | 2602.339 | 0.01920288 | 0.2414649
| 30% | 7.535374e-06 | 357.6667 | 22.75314 | 0.9932353 | 1.435359e-05 | 9.50065e-05 | 0.08722182 | 2341.279 | 0.01379802 | 0.1968989
| 40% | 6.610421e-06 | 318.9652 | 21.09174 | 0.9555546 | 1.415173e-05 | 9.14091e-05 | 0.07964467 | 2257.647 | 0.01202369 | 0.1823189
| 50% | 5.663736e-06 | 279.3268 | 19.38852 | 0.9162679 | 1.393156e-05 | 8.764789e-05 | 0.07186295 | 2170.082 | 0.01020824 | 0.1673717
41.4 Mpa Concrete Mix Design | 0% | 1.090679e-05 | 500.1848 | 29.0345 | 1.160722 | 1.549368e-05 | 0.0001111264 | 0.115823 | 2717.015 | 0.02021401 | 0.2519575
| 30% | 7.944407e-06 | 376.1377 | 23.70036 | 1.038165 | 1.481901e-05 | 9.940812e-05 | 0.09149049 | 2444.416 | 0.01453355 | 0.2051488
| 40% | 6.956923e-06 | 334.791 | 21.92341 | 0.9972963 | 1.459612e-05 | 9.550082e-05 | 0.0833811 | 2353.57 | 0.01264023 | 0.1895555
| 50% | 5.970461e-06 | 293.5223 | 20.1525 | 0.9572655 | 1.437983e-05 | 9.167495e-05 | 0.07530371 | 2264.579 | 0.01074752 | 0.1740135
55.2 Mpa Concrete Mix Design | 0% | 1.2787e-05 | 582.2123 | 32.69425 | 1.319231 | 1.674411e-05 | 0.0001272582 | 0.1335908 | 3090.106 | 0.02368179 | 0.2840145
| 30% | 9.28972e-06 | 435.7764 | 26.39886 | 1.174639 | 1.594575e-05 | 0.0001134289 | 0.1048662 | 2768.34 | 0.01697528 | 0.2287695
| 40% | 8.116315e-06 | 386.6187 | 24.2816 | 1.125605 | 1.566811e-05 | 0.0001087439 | 0.09520571 | 2659.212 | 0.01472525 | 0.2101911
| 50% | 6.965611e-06 | 338.4846 | 22.22067 | 1.079231 | 1.542325e-05 | 0.0001046472 | 0.0858001 | 2567.344 | 0.01253783 | 0.1921072

## BRAZIL
|  | Ozone depletion | Global warming | Smog | Acidification | Carcinogenics | Non carcinogenics | Respiratory effects | Ecotoxicity | Freshwater eutrophication | Marine eutrophication
Concrete Compressive Strength | Percentage of GGBFS Replacement of Cement | Unit: kg CFC-11 eq | Unit: kg CO2 eq | Unit: kg O3 eq | Unit: kg SO2 eq | Unit: CTUh | Unit: CTUh | Unit: kg PM2.5 eq | Unit: CTUe | Unit: kg P eq | Unit: kg N eq
17.2 Mpa Concrete Mix Design | 0% | 5.951898e-06 | 283.8386 | 19.21806 | 0.7377306 | 1.216849e-05 | 6.872438e-05 | 0.06870704 | 1732.746 | 0.01107175 | 0.1660795
| 30% | 4.441181e-06 | 222.1736 | 18.18924 | 0.7779644 | 1.318248e-05 | 6.252776e-05 | 0.06269105 | 1618.506 | 0.008149347 | 0.1566002
| 40% | 3.930589e-06 | 201.3176 | 17.83565 | 0.7908968 | 1.352003e-05 | 6.039964e-05 | 0.06062999 | 1579.09 | 0.007162802 | 0.1533457
| 50% | 3.464807e-06 | 182.4574 | 17.58406 | 0.8087622 | 1.39028e-05 | 5.871173e-05 | 0.05904834 | 1550.065 | 0.006257837 | 0.1509816
20.7 Mpa Concrete Mix Design | 0% | 6.672986e-06 | 315.2769 | 20.61531 | 0.7983027 | 1.263776e-05 | 7.489918e-05 | 0.07550331 | 1875.337 | 0.01240099 | 0.17832
| 30% | 4.988167e-06 | 246.5934 | 19.5034 | 0.8460671 | 1.380141e-05 | 6.810875e-05 | 0.06893374 | 1751.156 | 0.009139072 | 0.1680501
| 40% | 4.41876e-06 | 223.3319 | 19.10815 | 0.8605528 | 1.41803e-05 | 6.574517e-05 | 0.06663794 | 1707.453 | 0.008038782 | 0.1644138
| 50% | 3.850221e-06 | 200.1314 | 18.72515 | 0.8760004 | 1.456849e-05 | 6.342054e-05 | 0.06439342 | 1664.771 | 0.006939279 | 0.1608816
27.6 Mpa Concrete Mix Design | 0% | 8.356139e-06 | 388.6984 | 23.88805 | 0.9400727 | 1.375062e-05 | 8.933577e-05 | 0.09139728 | 2209.073 | 0.01550478 | 0.2069881
| 30% | 6.220669e-06 | 301.635 | 22.47668 | 1.000594 | 1.522183e-05 | 8.072509e-05 | 0.08306683 | 2051.506 | 0.01137004 | 0.1939537
| 40% | 5.493498e-06 | 271.915 | 21.96484 | 1.018443 | 1.569622e-05 | 7.76811e-05 | 0.08010105 | 1994.949 | 0.009965191 | 0.1892495
| 50% | 4.790285e-06 | 243.3095 | 21.52777 | 1.040575 | 1.620965e-05 | 7.493156e-05 | 0.07746987 | 1945.502 | 0.008602266 | 0.1851925
34.5 Mpa Concrete Mix Design | 0% | 1.035463e-05 | 475.7475 | 27.83174 | 1.110515 | 1.500233e-05 | 0.0001062295 | 0.1103969 | 2602.339 | 0.01920288 | 0.2414649
| 30% | 7.667496e-06 | 366.0878 | 26.01225 | 1.183 | 1.681489e-05 | 9.524485e-05 | 0.09973933 | 2400.108 | 0.01400373 | 0.2246931
| 40% | 6.786679e-06 | 330.1995 | 25.43961 | 1.208713 | 1.743527e-05 | 9.172707e-05 | 0.09634385 | 2336.129 | 0.01229812 | 0.2193982
| 50% | 5.884422e-06 | 293.3929 | 24.83231 | 1.233237 | 1.804275e-05 | 8.804601e-05 | 0.09277132 | 2268.345 | 0.01055185 | 0.2137972
41.4 Mpa Concrete Mix Design | 0% | 1.090679e-05 | 500.1848 | 29.0345 | 1.160722 | 1.549368e-05 | 0.0001111264 | 0.115823 | 2717.015 | 0.02021401 | 0.2519575
| 30% | 8.083982e-06 | 385.0339 | 27.14332 | 1.238634 | 1.741915e-05 | 9.965992e-05 | 0.1047141 | 2506.563 | 0.01475086 | 0.2345109
| 40% | 7.142957e-06 | 346.6484 | 26.51242 | 1.264496 | 1.806177e-05 | 9.583643e-05 | 0.1010065 | 2436.404 | 0.01292988 | 0.2286913
| 50% | 6.20373e-06 | 308.3904 | 25.90668 | 1.292308 | 1.872543e-05 | 9.209577e-05 | 0.09740422 | 2368.445 | 0.01111071 | 0.223086
55.2 Mpa Concrete Mix Design | 0% | 1.2787e-05 | 582.2123 | 32.69425 | 1.319231 | 1.674411e-05 | 0.0001272582 | 0.1335908 | 3090.106 | 0.02368179 | 0.2840145
| 30% | 9.454557e-06 | 446.2827 | 30.46498 | 1.411393 | 1.901651e-05 | 0.0001137262 | 0.1204832 | 2841.735 | 0.01723192 | 0.2634461
| 40% | 8.336033e-06 | 400.623 | 29.70151 | 1.441184 | 1.976127e-05 | 0.0001091402 | 0.1160224 | 2757.044 | 0.01506734 | 0.256413
| 50% | 7.2405e-06 | 356.0131 | 28.99924 | 1.473871 | 2.054156e-05 | 0.0001047936 | 0.1118343 | 2678.259 | 0.01294542 | 0.2499118

## CHINA
|  | Ozone depletion | Global warming | Smog | Acidification | Carcinogenics | Non carcinogenics | Respiratory effects | Ecotoxicity | Freshwater eutrophication | Marine eutrophication
Concrete Compressive Strength | Percentage of GGBFS Replacement of Cement | Unit: kg CFC-11 eq | Unit: kg CO2 eq | Unit: kg O3 eq | Unit: kg SO2 eq | Unit: CTUh | Unit: CTUh | Unit: kg PM2.5 eq | Unit: CTUe | Unit: kg P eq | Unit: kg N eq
17.2 Mpa Concrete Mix Design | 0% | 5.951898e-06 | 283.8386 | 19.21806 | 0.7377306 | 1.216849e-05 | 6.872438e-05 | 0.06870704 | 1732.746 | 0.01107175 | 0.1660795
| 30% | 4.460298e-06 | 222.9372 | 18.44285 | 0.7927043 | 1.335766e-05 | 6.258537e-05 | 0.06370445 | 1623.045 | 0.008188791 | 0.1587596
| 40% | 3.956079e-06 | 202.3357 | 18.17381 | 0.8105501 | 1.37536e-05 | 6.047645e-05 | 0.06198119 | 1585.143 | 0.007215395 | 0.1562249
| 50% | 3.496793e-06 | 183.7351 | 18.00841 | 0.8334251 | 1.419591e-05 | 5.880813e-05 | 0.06074397 | 1557.661 | 0.006323836 | 0.1545947
20.7 Mpa Concrete Mix Design | 0% | 6.672986e-06 | 315.2769 | 20.61531 | 0.7983027 | 1.263776e-05 | 7.489918e-05 | 0.07550331 | 1875.337 | 0.01240099 | 0.17832
| 30% | 5.009807e-06 | 247.4579 | 19.79049 | 0.8627531 | 1.399972e-05 | 6.817397e-05 | 0.07008094 | 1756.295 | 0.009183724 | 0.1704946
| 40% | 4.447523e-06 | 224.4808 | 19.48973 | 0.8827302 | 1.444388e-05 | 6.583185e-05 | 0.06816268 | 1714.284 | 0.008098129 | 0.1676627
| 50% | 3.886206e-06 | 201.5688 | 19.20255 | 0.9037461 | 1.489825e-05 | 6.352898e-05 | 0.066301 | 1673.317 | 0.007013528 | 0.1649464
27.6 Mpa Concrete Mix Design | 0% | 8.356139e-06 | 388.6984 | 23.88805 | 0.9400727 | 1.375062e-05 | 8.933577e-05 | 0.09139728 | 2209.073 | 0.01550478 | 0.2069881
| 30% | 6.248107e-06 | 302.7311 | 22.84069 | 1.02175 | 1.547327e-05 | 8.080778e-05 | 0.08452136 | 2058.022 | 0.01142666 | 0.197053
| 40% | 5.529958e-06 | 273.3714 | 22.44853 | 1.046555 | 1.603033e-05 | 7.779097e-05 | 0.08203379 | 2003.607 | 0.01004042 | 0.1933678
| 50% | 4.836016e-06 | 245.1362 | 22.13446 | 1.075835 | 1.662871e-05 | 7.506937e-05 | 0.07989409 | 1956.362 | 0.008696623 | 0.1903581
34.5 Mpa Concrete Mix Design | 0% | 1.035463e-05 | 475.7475 | 27.83174 | 1.110515 | 1.500233e-05 | 0.0001062295 | 0.1103969 | 2602.339 | 0.01920288 | 0.2414649
| 30% | 7.701606e-06 | 367.4504 | 26.46477 | 1.209301 | 1.712747e-05 | 9.534764e-05 | 0.1015476 | 2408.209 | 0.01407411 | 0.2285462
| 40% | 6.832185e-06 | 332.0173 | 26.04331 | 1.2438 | 1.785227e-05 | 9.186421e-05 | 0.09875615 | 2346.935 | 0.01239202 | 0.2245384
| 50% | 5.941398e-06 | 295.6688 | 25.58818 | 1.277168 | 1.856486e-05 | 8.821771e-05 | 0.09579166 | 2281.876 | 0.01066941 | 0.220233
41.4 Mpa Concrete Mix Design | 0% | 1.090679e-05 | 500.1848 | 29.0345 | 1.160722 | 1.549368e-05 | 0.0001111264 | 0.115823 | 2717.015 | 0.02021401 | 0.2519575
| 30% | 8.120016e-06 | 386.4733 | 27.62137 | 1.266418 | 1.774936e-05 | 9.976851e-05 | 0.1066243 | 2515.121 | 0.01482521 | 0.2385812
| 40% | 7.190987e-06 | 348.567 | 27.14961 | 1.301529 | 1.85019e-05 | 9.598117e-05 | 0.1035526 | 2447.81 | 0.01302898 | 0.2341166
| 50% | 6.263954e-06 | 310.7961 | 26.70565 | 1.338743 | 1.927731e-05 | 9.227726e-05 | 0.1005968 | 2382.747 | 0.01123498 | 0.2298888
55.2 Mpa Concrete Mix Design | 0% | 1.2787e-05 | 582.2123 | 32.69425 | 1.319231 | 1.674411e-05 | 0.0001272582 | 0.1335908 | 3090.106 | 0.02368179 | 0.2840145
| 30% | 9.497113e-06 | 447.9827 | 31.02957 | 1.444206 | 1.940649e-05 | 0.0001138545 | 0.1227392 | 2851.842 | 0.01731973 | 0.2682532
| 40% | 8.392758e-06 | 402.889 | 30.45407 | 1.484922 | 2.028109e-05 | 0.0001093112 | 0.1190295 | 2770.515 | 0.01518439 | 0.2628206
| 50% | 7.31147e-06 | 358.848 | 29.94076 | 1.528592 | 2.119191e-05 | 0.0001050075 | 0.1155964 | 2695.113 | 0.01309185 | 0.2579284

## JAPAN
|  | Ozone depletion | Global warming | Smog | Acidification | Carcinogenics | Non carcinogenics | Respiratory effects | Ecotoxicity | Freshwater eutrophication | Marine eutrophication
Concrete Compressive Strength | Percentage of GGBFS Replacement of Cement | Unit: kg CFC-11 eq | Unit: kg CO2 eq | Unit: kg O3 eq | Unit: kg SO2 eq | Unit: CTUh | Unit: CTUh | Unit: kg PM2.5 eq | Unit: CTUe | Unit: kg P eq | Unit: kg N eq
17.2 Mpa Concrete Mix Design | 0% | 5.951898e-06 | 283.8386 | 19.21806 | 0.7377306 | 1.216849e-05 | 6.872438e-05 | 0.06870704 | 1732.746 | 0.01107175 | 0.1660795
| 30% | 4.526561e-06 | 227.1399 | 20.06641 | 0.8870895 | 1.446864e-05 | 6.279377e-05 | 0.06969952 | 1652.073 | 0.00826804 | 0.1726021
| 40% | 4.044429e-06 | 207.9393 | 20.33855 | 0.9363969 | 1.52349e-05 | 6.075431e-05 | 0.06997462 | 1623.846 | 0.00732106 | 0.1746816
| 50% | 3.607665e-06 | 190.7671 | 20.72494 | 0.9913506 | 1.60548e-05 | 5.915681e-05 | 0.07077493 | 1606.23 | 0.006456436 | 0.177756
20.7 Mpa Concrete Mix Design | 0% | 6.672986e-06 | 315.2769 | 20.61531 | 0.7983027 | 1.263776e-05 | 7.489918e-05 | 0.07550331 | 1875.337 | 0.01240099 | 0.17832
| 30% | 5.084819e-06 | 252.2154 | 21.6284 | 0.9695995 | 1.525737e-05 | 6.840987e-05 | 0.07686751 | 1789.154 | 0.009273436 | 0.1861647
| 40% | 4.54722e-06 | 230.8041 | 21.93249 | 1.02474 | 1.611542e-05 | 6.614539e-05 | 0.07718271 | 1757.957 | 0.008217366 | 0.1884899
| 50% | 4.010936e-06 | 209.4798 | 22.25865 | 1.081412 | 1.69895e-05 | 6.392125e-05 | 0.07758583 | 1727.956 | 0.007162702 | 0.1910029
27.6 Mpa Concrete Mix Design | 0% | 8.356139e-06 | 388.6984 | 23.88805 | 0.9400727 | 1.375062e-05 | 8.933577e-05 | 0.09139728 | 2209.073 | 0.01550478 | 0.2069881
| 30% | 6.343214e-06 | 308.7632 | 25.17097 | 1.15722 | 1.706785e-05 | 8.110688e-05 | 0.09312605 | 2099.685 | 0.0115404 | 0.2169212
| 40% | 5.656334e-06 | 281.3867 | 25.54496 | 1.226565 | 1.814917e-05 | 7.818842e-05 | 0.09346753 | 2058.968 | 0.01019156 | 0.2197682
| 50% | 4.994527e-06 | 255.1897 | 26.01826 | 1.301619 | 1.928634e-05 | 7.556788e-05 | 0.09423524 | 2025.799 | 0.0088862 | 0.2234716
34.5 Mpa Concrete Mix Design | 0% | 1.035463e-05 | 475.7475 | 27.83174 | 1.110515 | 1.500233e-05 | 0.0001062295 | 0.1103969 | 2602.339 | 0.01920288 | 0.2414649
| 30% | 7.81984e-06 | 374.9493 | 29.36171 | 1.377713 | 1.91098e-05 | 9.571948e-05 | 0.1122446 | 2460.002 | 0.01421552 | 0.2532456
| 40% | 6.989917e-06 | 342.0214 | 29.90801 | 1.468474 | 2.049682e-05 | 9.236026e-05 | 0.1130268 | 2416.032 | 0.01258066 | 0.2574891
| 50% | 6.138887e-06 | 308.1945 | 30.42701 | 1.558473 | 2.1876e-05 | 8.88388e-05 | 0.1136593 | 2368.389 | 0.0109056 | 0.2614892
41.4 Mpa Concrete Mix Design | 0% | 1.090679e-05 | 500.1848 | 29.0345 | 1.160722 | 1.549368e-05 | 0.0001111264 | 0.115823 | 2717.015 | 0.02021401 | 0.2519575
| 30% | 8.24492e-06 | 394.3952 | 30.68172 | 1.444331 | 1.984351e-05 | 0.0001001613 | 0.1179249 | 2569.836 | 0.01497459 | 0.264674
| 40% | 7.357467e-06 | 359.1259 | 31.22866 | 1.538664 | 2.129314e-05 | 9.650474e-05 | 0.1186147 | 2520.739 | 0.01322809 | 0.2688949
| 50% | 6.472704e-06 | 324.036 | 31.82038 | 1.636087 | 2.277724e-05 | 9.293377e-05 | 0.1194832 | 2474.192 | 0.01148464 | 0.2734973
55.2 Mpa Concrete Mix Design | 0% | 1.2787e-05 | 582.2123 | 32.69425 | 1.319231 | 1.674411e-05 | 0.0001272582 | 0.1335908 | 3090.106 | 0.02368179 | 0.2840145
| 30% | 9.644624e-06 | 457.3385 | 34.64383 | 1.654321 | 2.187968e-05 | 0.0001143184 | 0.1360851 | 2916.461 | 0.01749615 | 0.2990687
| 40% | 8.589382e-06 | 415.3597 | 35.27167 | 1.764993 | 2.357771e-05 | 0.0001099296 | 0.1368188 | 2856.648 | 0.01541955 | 0.3038958
| 50% | 7.557466e-06 | 374.4502 | 35.96808 | 1.878989 | 2.531631e-05 | 0.0001057812 | 0.1378526 | 2802.875 | 0.01338606 | 0.3093177