## Cover
Contents Description
| USA MIX | Life cycle impact assessment results for concrete mix designs with varying compressive strengths and Ground Granulated Blast Furnace Slag levels of 0%, 30%, 40% and 50% of Portland cement
Source of Granulated Blast Furnace Slag = The USA
| JAPAN MIX | Life cycle impact assessment results for concrete mix designs with varying compressive strengths and Ground Granulated Blast Furnace Slag levels of 0%, 30%, 40% and 50% of Portland cement
Source of Granulated Blast Furnace Slag = Japan
| CHINA MIX | Life cycle impact assessment results for concrete mix designs with varying compressive strengths and Ground Granulated Blast Furnace Slag levels of 0%, 30%, 40% and 50% of Portland cement
Source of Granulated Blast Furnace Slag = China
| BRAZIL MIX | Life cycle impact assessment results for concrete mix designs with varying compressive strengths and Ground Granulated Blast Furnace Slag levels of 0%, 30%, 40% and 50% of Portland cement
Source of Granulated Blast Furnace Slag = Brazil
| Value | Estimated life cycle impact for 30%, 40% and 50% Ground Granulated Blast Furnace Slag replacements for all compressive strengths
| Baseline | Estimated life cycle impact for 0% Ground Granulated Blast Furnace Slag

## USA MIX
Compressive Strength | Percentage of Ground Granulated Blast Furnace Slag Replacement (%) | Impact Category | Value | Baseline | Percent Change (%)
17.2 Mpa | 30 | Ozone depletion (kg CFC-11 eq) | 4.367135e-06 | 5.951898e-06 | -26.62618
17.2 Mpa | 30 | Global warming (kg CO2 eq) | 217.4541 | 283.8386 | -23.38812
17.2 Mpa | 30 | Smog ( kg O3 eq) | 16.3627 | 19.21806 | -14.85767
17.2 Mpa | 30 | Acidification (kg SO2 eq) | 0.6716128 | 0.7377306 | -8.962332
17.2 Mpa | 30 | Carcinogenics (CTUh) | 1.180307e-05 | 1.216849e-05 | -3.003037
17.2 Mpa | 30 | Non carcinogenics (CTUh) | 6.239418e-05 | 6.872438e-05 | -9.210991
17.2 Mpa | 30 | Respiratory effects (kg PM2.5 eq) | 0.05567574 | 0.06870704 | -18.96648
17.2 Mpa | 30 | Ecotoxicity (CTUe) | 1585.536 | 1732.746 | -8.49579
17.2 Mpa | 30 | Freshwater eutrophication (kg P eq) | 0.008034059 | 0.01107175 | -27.43644
17.2 Mpa | 30 | Marine eutrophication (kg N eq) | 0.1410232 | 0.1660795 | -15.08691
17.2 Mpa | 40 | Ozone depletion (kg CFC-11 eq) | 3.831861e-06 | 5.951898e-06 | -35.6195
17.2 Mpa | 40 | Global warming (kg CO2 eq) | 195.0248 | 283.8386 | -31.29023
17.2 Mpa | 40 | Smog ( kg O3 eq) | 15.40028 | 19.21806 | -19.8656
17.2 Mpa | 40 | Acidification (kg SO2 eq) | 0.6490947 | 0.7377306 | -12.01468
17.2 Mpa | 40 | Carcinogenics (CTUh) | 1.168081e-05 | 1.216849e-05 | -4.007729
17.2 Mpa | 40 | Non carcinogenics (CTUh) | 6.022153e-05 | 6.872438e-05 | -12.37239
17.2 Mpa | 40 | Respiratory effects (kg PM2.5 eq) | 0.05127624 | 0.06870704 | -25.36974
17.2 Mpa | 40 | Ecotoxicity (CTUe) | 1535.13 | 1732.746 | -11.40478
17.2 Mpa | 40 | Freshwater eutrophication (kg P eq) | 0.007009085 | 0.01107175 | -36.694
17.2 Mpa | 40 | Marine eutrophication (kg N eq) | 0.1325764 | 0.1660795 | -20.17292
17.2 Mpa | 50 | Ozone depletion (kg CFC-11 eq) | 3.340913e-06 | 5.951898e-06 | -43.8681
17.2 Mpa | 50 | Global warming (kg CO2 eq) | 174.5607 | 283.8386 | -38.50001
17.2 Mpa | 50 | Smog ( kg O3 eq) | 14.5279 | 19.21806 | -24.40497
17.2 Mpa | 50 | Acidification (kg SO2 eq) | 0.6308145 | 0.7377306 | -14.49258
17.2 Mpa | 50 | Carcinogenics (CTUh) | 1.159476e-05 | 1.216849e-05 | -4.714903
17.2 Mpa | 50 | Non carcinogenics (CTUh) | 5.848823e-05 | 6.872438e-05 | -14.8945
17.2 Mpa | 50 | Respiratory effects (kg PM2.5 eq) | 0.04731031 | 0.06870704 | -31.14198
17.2 Mpa | 50 | Ecotoxicity (CTUe) | 1494.9 | 1732.746 | -13.72657
17.2 Mpa | 50 | Freshwater eutrophication (kg P eq) | 0.006064937 | 0.01107175 | -45.22154
17.2 Mpa | 50 | Marine eutrophication (kg N eq) | 0.1249181 | 0.1660795 | -24.78411
20.7 Mpa | 30 | Ozone depletion (kg CFC-11 eq) | 4.904345e-06 | 6.672986e-06 | -26.5045
20.7 Mpa | 30 | Global warming (kg CO2 eq) | 241.2508 | 315.2769 | -23.47971
20.7 Mpa | 30 | Smog ( kg O3 eq) | 17.43571 | 20.61531 | -15.42348
20.7 Mpa | 30 | Acidification (kg SO2 eq) | 0.7256743 | 0.7983027 | -9.097858
20.7 Mpa | 30 | Carcinogenics (CTUh) | 1.223988e-05 | 1.263776e-05 | -3.14834
20.7 Mpa | 30 | Non carcinogenics (CTUh) | 6.795753e-05 | 7.489918e-05 | -9.267988
20.7 Mpa | 30 | Respiratory effects (kg PM2.5 eq) | 0.06099223 | 0.07550331 | -19.21913
20.7 Mpa | 30 | Ecotoxicity (CTUe) | 1713.833 | 1875.337 | -8.612032
20.7 Mpa | 30 | Freshwater eutrophication (kg P eq) | 0.009008563 | 0.01240099 | -27.35611
20.7 Mpa | 30 | Marine eutrophication (kg N eq) | 0.1504166 | 0.17832 | -15.64795
20.7 Mpa | 40 | Ozone depletion (kg CFC-11 eq) | 4.307352e-06 | 6.672986e-06 | -35.4509
20.7 Mpa | 40 | Global warming (kg CO2 eq) | 216.231 | 315.2769 | -31.41553
20.7 Mpa | 40 | Smog ( kg O3 eq) | 16.35999 | 20.61531 | -20.64156
20.7 Mpa | 40 | Acidification (kg SO2 eq) | 0.7005389 | 0.7983027 | -12.24647
20.7 Mpa | 40 | Carcinogenics (CTUh) | 1.210488e-05 | 1.263776e-05 | -4.216597
20.7 Mpa | 40 | Non carcinogenics (CTUh) | 6.554419e-05 | 7.489918e-05 | -12.49012
20.7 Mpa | 40 | Respiratory effects (kg PM2.5 eq) | 0.05608288 | 0.07550331 | -25.7213
20.7 Mpa | 40 | Ecotoxicity (CTUe) | 1657.847 | 1875.337 | -11.59738
20.7 Mpa | 40 | Freshwater eutrophication (kg P eq) | 0.007865323 | 0.01240099 | -36.57505
20.7 Mpa | 40 | Marine eutrophication (kg N eq) | 0.140977 | 0.17832 | -20.94153
20.7 Mpa | 50 | Ozone depletion (kg CFC-11 eq) | 3.710841e-06 | 6.672986e-06 | -44.3901
20.7 Mpa | 50 | Global warming (kg CO2 eq) | 191.2476 | 315.2769 | -39.33981
20.7 Mpa | 50 | Smog ( kg O3 eq) | 15.28697 | 20.61531 | -25.8465
20.7 Mpa | 50 | Acidification (kg SO2 eq) | 0.6758091 | 0.7983027 | -15.34426
20.7 Mpa | 50 | Carcinogenics (CTUh) | 1.197196e-05 | 1.263776e-05 | -5.268372
20.7 Mpa | 50 | Non carcinogenics (CTUh) | 6.316909e-05 | 7.489918e-05 | -15.66117
20.7 Mpa | 50 | Respiratory effects (kg PM2.5 eq) | 0.05118813 | 0.07550331 | -32.20412
20.7 Mpa | 50 | Ecotoxicity (CTUe) | 1602.71 | 1875.337 | -14.53751
20.7 Mpa | 50 | Freshwater eutrophication (kg P eq) | 0.006722267 | 0.01240099 | -45.79251
20.7 Mpa | 50 | Marine eutrophication (kg N eq) | 0.1315603 | 0.17832 | -26.22235
27.6 Mpa | 30 | Ozone depletion (kg CFC-11 eq) | 6.114391e-06 | 8.356139e-06 | -26.82756
27.6 Mpa | 30 | Global warming (kg CO2 eq) | 294.8611 | 388.6984 | -24.14143
27.6 Mpa | 30 | Smog ( kg O3 eq) | 19.85507 | 23.88805 | -16.88283
27.6 Mpa | 30 | Acidification (kg SO2 eq) | 0.8479481 | 0.9400727 | -9.799739
27.6 Mpa | 30 | Carcinogenics (CTUh) | 1.324197e-05 | 1.375062e-05 | -3.699066
27.6 Mpa | 30 | Non carcinogenics (CTUh) | 8.053337e-05 | 8.933577e-05 | -9.853167
27.6 Mpa | 30 | Respiratory effects (kg PM2.5 eq) | 0.0729978 | 0.09139728 | -20.13132
27.6 Mpa | 30 | Ecotoxicity (CTUe) | 2004.184 | 2209.073 | -9.274896
27.6 Mpa | 30 | Freshwater eutrophication (kg P eq) | 0.01120457 | 0.01550478 | -27.73471
27.6 Mpa | 30 | Marine eutrophication (kg N eq) | 0.1715962 | 0.2069881 | -17.09853
27.6 Mpa | 40 | Ozone depletion (kg CFC-11 eq) | 5.352279e-06 | 8.356139e-06 | -35.94795
27.6 Mpa | 40 | Global warming (kg CO2 eq) | 262.9139 | 388.6984 | -32.36043
27.6 Mpa | 40 | Smog ( kg O3 eq) | 18.4813 | 23.88805 | -22.63371
27.6 Mpa | 40 | Acidification (kg SO2 eq) | 0.8156105 | 0.9400727 | -13.23963
27.6 Mpa | 40 | Carcinogenics (CTUh) | 1.306542e-05 | 1.375062e-05 | -4.983008
27.6 Mpa | 40 | Non carcinogenics (CTUh) | 7.742634e-05 | 8.933577e-05 | -13.33109
27.6 Mpa | 40 | Respiratory effects (kg PM2.5 eq) | 0.06672152 | 0.09139728 | -26.99835
27.6 Mpa | 40 | Ecotoxicity (CTUe) | 1932.069 | 2209.073 | -12.5394
27.6 Mpa | 40 | Freshwater eutrophication (kg P eq) | 0.009745316 | 0.01550478 | -37.14636
27.6 Mpa | 40 | Marine eutrophication (kg N eq) | 0.1595412 | 0.2069881 | -22.92249
27.6 Mpa | 50 | Ozone depletion (kg CFC-11 eq) | 4.613156e-06 | 8.356139e-06 | -44.79322
27.6 Mpa | 50 | Global warming (kg CO2 eq) | 232.0196 | 388.6984 | -40.30858
27.6 Mpa | 50 | Smog ( kg O3 eq) | 17.15842 | 23.88805 | -28.17154
27.6 Mpa | 50 | Acidification (kg SO2 eq) | 0.7861653 | 0.9400727 | -16.37186
27.6 Mpa | 50 | Carcinogenics (CTUh) | 1.290988e-05 | 1.375062e-05 | -6.114159
27.6 Mpa | 50 | Non carcinogenics (CTUh) | 7.461201e-05 | 8.933577e-05 | -16.48137
27.6 Mpa | 50 | Respiratory effects (kg PM2.5 eq) | 0.06068815 | 0.09139728 | -33.5996
27.6 Mpa | 50 | Ecotoxicity (CTUe) | 1866.632 | 2209.073 | -15.50158
27.6 Mpa | 50 | Freshwater eutrophication (kg P eq) | 0.00832648 | 0.01550478 | -46.29732
27.6 Mpa | 50 | Marine eutrophication (kg N eq) | 0.1479299 | 0.2069881 | -28.53214
34.5 Mpa | 30 | Ozone depletion (kg CFC-11 eq) | 7.535374e-06 | 1.035463e-05 | -27.227
34.5 Mpa | 30 | Global warming (kg CO2 eq) | 357.6667 | 475.7475 | -24.82006
34.5 Mpa | 30 | Smog ( kg O3 eq) | 22.75314 | 27.83174 | -18.24752
34.5 Mpa | 30 | Acidification (kg SO2 eq) | 0.9932353 | 1.110515 | -10.56085
34.5 Mpa | 30 | Carcinogenics (CTUh) | 1.435359e-05 | 1.500233e-05 | -4.324228
34.5 Mpa | 30 | Non carcinogenics (CTUh) | 9.50065e-05 | 0.0001062295 | -10.56491
34.5 Mpa | 30 | Respiratory effects (kg PM2.5 eq) | 0.08722182 | 0.1103969 | -20.9925
34.5 Mpa | 30 | Ecotoxicity (CTUe) | 2341.279 | 2602.339 | -10.03173
34.5 Mpa | 30 | Freshwater eutrophication (kg P eq) | 0.01379802 | 0.01920288 | -28.14608
34.5 Mpa | 30 | Marine eutrophication (kg N eq) | 0.1968989 | 0.2414649 | -18.45649
34.5 Mpa | 40 | Ozone depletion (kg CFC-11 eq) | 6.610421e-06 | 1.035463e-05 | -36.15975
34.5 Mpa | 40 | Global warming (kg CO2 eq) | 318.9652 | 475.7475 | -32.95494
34.5 Mpa | 40 | Smog ( kg O3 eq) | 21.09174 | 27.83174 | -24.21695
34.5 Mpa | 40 | Acidification (kg SO2 eq) | 0.9555546 | 1.110515 | -13.95393
34.5 Mpa | 40 | Carcinogenics (CTUh) | 1.415173e-05 | 1.500233e-05 | -5.669797
34.5 Mpa | 40 | Non carcinogenics (CTUh) | 9.14091e-05 | 0.0001062295 | -13.95135
34.5 Mpa | 40 | Respiratory effects (kg PM2.5 eq) | 0.07964467 | 0.1103969 | -27.85605
34.5 Mpa | 40 | Ecotoxicity (CTUe) | 2257.647 | 2602.339 | -13.24545
34.5 Mpa | 40 | Freshwater eutrophication (kg P eq) | 0.01202369 | 0.01920288 | -37.38599
34.5 Mpa | 40 | Marine eutrophication (kg N eq) | 0.1823189 | 0.2414649 | -24.49464
34.5 Mpa | 50 | Ozone depletion (kg CFC-11 eq) | 5.663736e-06 | 1.035463e-05 | -45.30237
34.5 Mpa | 50 | Global warming (kg CO2 eq) | 279.3268 | 475.7475 | -41.28676
34.5 Mpa | 50 | Smog ( kg O3 eq) | 19.38852 | 27.83174 | -30.33666
34.5 Mpa | 50 | Acidification (kg SO2 eq) | 0.9162679 | 1.110515 | -17.49163
34.5 Mpa | 50 | Carcinogenics (CTUh) | 1.393156e-05 | 1.500233e-05 | -7.137337
34.5 Mpa | 50 | Non carcinogenics (CTUh) | 8.764789e-05 | 0.0001062295 | -17.49199
34.5 Mpa | 50 | Respiratory effects (kg PM2.5 eq) | 0.07186295 | 0.1103969 | -34.90491
34.5 Mpa | 50 | Ecotoxicity (CTUe) | 2170.082 | 2602.339 | -16.61033
34.5 Mpa | 50 | Freshwater eutrophication (kg P eq) | 0.01020824 | 0.01920288 | -46.84004
34.5 Mpa | 50 | Marine eutrophication (kg N eq) | 0.1673717 | 0.2414649 | -30.68485
41.4 Mpa | 30 | Ozone depletion (kg CFC-11 eq) | 7.944407e-06 | 1.090679e-05 | -27.16093
41.4 Mpa | 30 | Global warming (kg CO2 eq) | 376.1377 | 500.1848 | -24.80026
41.4 Mpa | 30 | Smog ( kg O3 eq) | 23.70036 | 29.0345 | -18.37172
41.4 Mpa | 30 | Acidification (kg SO2 eq) | 1.038165 | 1.160722 | -10.55867
41.4 Mpa | 30 | Carcinogenics (CTUh) | 1.481901e-05 | 1.549368e-05 | -4.354529
41.4 Mpa | 30 | Non carcinogenics (CTUh) | 9.940812e-05 | 0.0001111264 | -10.54496
41.4 Mpa | 30 | Respiratory effects (kg PM2.5 eq) | 0.09149049 | 0.115823 | -21.00837
41.4 Mpa | 30 | Ecotoxicity (CTUe) | 2444.416 | 2717.015 | -10.03304
41.4 Mpa | 30 | Freshwater eutrophication (kg P eq) | 0.01453355 | 0.02021401 | -28.1016
41.4 Mpa | 30 | Marine eutrophication (kg N eq) | 0.2051488 | 0.2519575 | -18.57801
41.4 Mpa | 40 | Ozone depletion (kg CFC-11 eq) | 6.956923e-06 | 1.090679e-05 | -36.21477
41.4 Mpa | 40 | Global warming (kg CO2 eq) | 334.791 | 500.1848 | -33.06654
41.4 Mpa | 40 | Smog ( kg O3 eq) | 21.92341 | 29.0345 | -24.49187
41.4 Mpa | 40 | Acidification (kg SO2 eq) | 0.9972963 | 1.160722 | -14.07963
41.4 Mpa | 40 | Carcinogenics (CTUh) | 1.459612e-05 | 1.549368e-05 | -5.793108
41.4 Mpa | 40 | Non carcinogenics (CTUh) | 9.550082e-05 | 0.0001111264 | -14.06105
41.4 Mpa | 40 | Respiratory effects (kg PM2.5 eq) | 0.0833811 | 0.115823 | -28.00991
41.4 Mpa | 40 | Ecotoxicity (CTUe) | 2353.57 | 2717.015 | -13.37664
41.4 Mpa | 40 | Freshwater eutrophication (kg P eq) | 0.01264023 | 0.02021401 | -37.46798
41.4 Mpa | 40 | Marine eutrophication (kg N eq) | 0.1895555 | 0.2519575 | -24.76687
41.4 Mpa | 50 | Ozone depletion (kg CFC-11 eq) | 5.970461e-06 | 1.090679e-05 | -45.25925
41.4 Mpa | 50 | Global warming (kg CO2 eq) | 293.5223 | 500.1848 | -41.31722
41.4 Mpa | 50 | Smog ( kg O3 eq) | 20.1525 | 29.0345 | -30.59118
41.4 Mpa | 50 | Acidification (kg SO2 eq) | 0.9572655 | 1.160722 | -17.52841
41.4 Mpa | 50 | Carcinogenics (CTUh) | 1.437983e-05 | 1.549368e-05 | -7.189061
41.4 Mpa | 50 | Non carcinogenics (CTUh) | 9.167495e-05 | 0.0001111264 | -17.50387
41.4 Mpa | 50 | Respiratory effects (kg PM2.5 eq) | 0.07530371 | 0.115823 | -34.98382
41.4 Mpa | 50 | Ecotoxicity (CTUe) | 2264.579 | 2717.015 | -16.65197
41.4 Mpa | 50 | Freshwater eutrophication (kg P eq) | 0.01074752 | 0.02021401 | -46.83132
41.4 Mpa | 50 | Marine eutrophication (kg N eq) | 0.1740135 | 0.2519575 | -30.93537
55.2 Mpa | 30 | Ozone depletion (kg CFC-11 eq) | 9.28972e-06 | 1.2787e-05 | -27.35027
55.2 Mpa | 30 | Global warming (kg CO2 eq) | 435.7764 | 582.2123 | -25.15164
55.2 Mpa | 30 | Smog ( kg O3 eq) | 26.39886 | 32.69425 | -19.25534
55.2 Mpa | 30 | Acidification (kg SO2 eq) | 1.174639 | 1.319231 | -10.96037
55.2 Mpa | 30 | Carcinogenics (CTUh) | 1.594575e-05 | 1.674411e-05 | -4.768029
55.2 Mpa | 30 | Non carcinogenics (CTUh) | 0.0001134289 | 0.0001272582 | -10.86718
55.2 Mpa | 30 | Respiratory effects (kg PM2.5 eq) | 0.1048662 | 0.1335908 | -21.50194
55.2 Mpa | 30 | Ecotoxicity (CTUe) | 2768.34 | 3090.106 | -10.4128
55.2 Mpa | 30 | Freshwater eutrophication (kg P eq) | 0.01697528 | 0.02368179 | -28.31929
55.2 Mpa | 30 | Marine eutrophication (kg N eq) | 0.2287695 | 0.2840145 | -19.45148
55.2 Mpa | 40 | Ozone depletion (kg CFC-11 eq) | 8.116315e-06 | 1.2787e-05 | -36.52682
55.2 Mpa | 40 | Global warming (kg CO2 eq) | 386.6187 | 582.2123 | -33.5949
55.2 Mpa | 40 | Smog ( kg O3 eq) | 24.2816 | 32.69425 | -25.73127
55.2 Mpa | 40 | Acidification (kg SO2 eq) | 1.125605 | 1.319231 | -14.67723
55.2 Mpa | 40 | Carcinogenics (CTUh) | 1.566811e-05 | 1.674411e-05 | -6.426128
55.2 Mpa | 40 | Non carcinogenics (CTUh) | 0.0001087439 | 0.0001272582 | -14.54866
55.2 Mpa | 40 | Respiratory effects (kg PM2.5 eq) | 0.09520571 | 0.1335908 | -28.73332
55.2 Mpa | 40 | Ecotoxicity (CTUe) | 2659.212 | 3090.106 | -13.94433
55.2 Mpa | 40 | Freshwater eutrophication (kg P eq) | 0.01472525 | 0.02368179 | -37.82038
55.2 Mpa | 40 | Marine eutrophication (kg N eq) | 0.2101911 | 0.2840145 | -25.99283
55.2 Mpa | 50 | Ozone depletion (kg CFC-11 eq) | 6.965611e-06 | 1.2787e-05 | -45.52584
55.2 Mpa | 50 | Global warming (kg CO2 eq) | 338.4846 | 582.2123 | -41.86234
55.2 Mpa | 50 | Smog ( kg O3 eq) | 22.22067 | 32.69425 | -32.03492
55.2 Mpa | 50 | Acidification (kg SO2 eq) | 1.079231 | 1.319231 | -18.19247
55.2 Mpa | 50 | Carcinogenics (CTUh) | 1.542325e-05 | 1.674411e-05 | -7.888516
55.2 Mpa | 50 | Non carcinogenics (CTUh) | 0.0001046472 | 0.0001272582 | -17.76783
55.2 Mpa | 50 | Respiratory effects (kg PM2.5 eq) | 0.0858001 | 0.1335908 | -35.77393
55.2 Mpa | 50 | Ecotoxicity (CTUe) | 2567.344 | 3090.106 | -16.91727
55.2 Mpa | 50 | Freshwater eutrophication (kg P eq) | 0.01253783 | 0.02368179 | -47.0571
55.2 Mpa | 50 | Marine eutrophication (kg N eq) | 0.1921072 | 0.2840145 | -32.3601

## JAPAN MIX
Compressive Strength | Percentage of Ground Granulated Blast Furnace Slag Replacement (%) | Impact Category | Value | Baseline | Percent Change (%)
17.2 Mpa | 30 | Ozone depletion (kg CFC-11 eq) | 4.526561e-06 | 5.951898e-06 | -23.94761
17.2 Mpa | 30 | Global warming (kg CO2 eq) | 227.1399 | 283.8386 | -19.97567
17.2 Mpa | 30 | Smog ( kg O3 eq) | 20.06641 | 19.21806 | 4.414328
17.2 Mpa | 30 | Acidification (kg SO2 eq) | 0.8870895 | 0.7377306 | 20.24571
17.2 Mpa | 30 | Carcinogenics (CTUh) | 1.446864e-05 | 1.216849e-05 | 18.90245
17.2 Mpa | 30 | Non carcinogenics (CTUh) | 6.279377e-05 | 6.872438e-05 | -8.629563
17.2 Mpa | 30 | Respiratory effects (kg PM2.5 eq) | 0.06969952 | 0.06870704 | 1.444502
17.2 Mpa | 30 | Ecotoxicity (CTUe) | 1652.073 | 1732.746 | -4.65581
17.2 Mpa | 30 | Freshwater eutrophication (kg P eq) | 0.00826804 | 0.01107175 | -25.32313
17.2 Mpa | 30 | Marine eutrophication (kg N eq) | 0.1726021 | 0.1660795 | 3.927426
17.2 Mpa | 40 | Ozone depletion (kg CFC-11 eq) | 4.044429e-06 | 5.951898e-06 | -32.04808
17.2 Mpa | 40 | Global warming (kg CO2 eq) | 207.9393 | 283.8386 | -26.74029
17.2 Mpa | 40 | Smog ( kg O3 eq) | 20.33855 | 19.21806 | 5.83039
17.2 Mpa | 40 | Acidification (kg SO2 eq) | 0.9363969 | 0.7377306 | 26.92938
17.2 Mpa | 40 | Carcinogenics (CTUh) | 1.52349e-05 | 1.216849e-05 | 25.19958
17.2 Mpa | 40 | Non carcinogenics (CTUh) | 6.075431e-05 | 6.872438e-05 | -11.59715
17.2 Mpa | 40 | Respiratory effects (kg PM2.5 eq) | 0.06997462 | 0.06870704 | 1.8449
17.2 Mpa | 40 | Ecotoxicity (CTUe) | 1623.846 | 1732.746 | -6.28481
17.2 Mpa | 40 | Freshwater eutrophication (kg P eq) | 0.00732106 | 0.01107175 | -33.87624
17.2 Mpa | 40 | Marine eutrophication (kg N eq) | 0.1746816 | 0.1660795 | 5.179524
17.2 Mpa | 50 | Ozone depletion (kg CFC-11 eq) | 3.607665e-06 | 5.951898e-06 | -39.38631
17.2 Mpa | 50 | Global warming (kg CO2 eq) | 190.7671 | 283.8386 | -32.79029
17.2 Mpa | 50 | Smog ( kg O3 eq) | 20.72494 | 19.21806 | 7.840979
17.2 Mpa | 50 | Acidification (kg SO2 eq) | 0.9913506 | 0.7377306 | 34.3784
17.2 Mpa | 50 | Carcinogenics (CTUh) | 1.60548e-05 | 1.216849e-05 | 31.93741
17.2 Mpa | 50 | Non carcinogenics (CTUh) | 5.915681e-05 | 6.872438e-05 | -13.92165
17.2 Mpa | 50 | Respiratory effects (kg PM2.5 eq) | 0.07077493 | 0.06870704 | 3.009721
17.2 Mpa | 50 | Ecotoxicity (CTUe) | 1606.23 | 1732.746 | -7.301509
17.2 Mpa | 50 | Freshwater eutrophication (kg P eq) | 0.006456436 | 0.01107175 | -41.68553
17.2 Mpa | 50 | Marine eutrophication (kg N eq) | 0.177756 | 0.1660795 | 7.030717
20.7 Mpa | 30 | Ozone depletion (kg CFC-11 eq) | 5.084819e-06 | 6.672986e-06 | -23.79995
20.7 Mpa | 30 | Global warming (kg CO2 eq) | 252.2154 | 315.2769 | -20.00193
20.7 Mpa | 30 | Smog ( kg O3 eq) | 21.6284 | 20.61531 | 4.914262
20.7 Mpa | 30 | Acidification (kg SO2 eq) | 0.9695995 | 0.7983027 | 21.45762
20.7 Mpa | 30 | Carcinogenics (CTUh) | 1.525737e-05 | 1.263776e-05 | 20.72846
20.7 Mpa | 30 | Non carcinogenics (CTUh) | 6.840987e-05 | 7.489918e-05 | -8.664059
20.7 Mpa | 30 | Respiratory effects (kg PM2.5 eq) | 0.07686751 | 0.07550331 | 1.806813
20.7 Mpa | 30 | Ecotoxicity (CTUe) | 1789.154 | 1875.337 | -4.595595
20.7 Mpa | 30 | Freshwater eutrophication (kg P eq) | 0.009273436 | 0.01240099 | -25.22021
20.7 Mpa | 30 | Marine eutrophication (kg N eq) | 0.1861647 | 0.17832 | 4.399239
20.7 Mpa | 40 | Ozone depletion (kg CFC-11 eq) | 4.54722e-06 | 6.672986e-06 | -31.85629
20.7 Mpa | 40 | Global warming (kg CO2 eq) | 230.8041 | 315.2769 | -26.79321
20.7 Mpa | 40 | Smog ( kg O3 eq) | 21.93249 | 20.61531 | 6.389322
20.7 Mpa | 40 | Acidification (kg SO2 eq) | 1.02474 | 0.7983027 | 28.3648
20.7 Mpa | 40 | Carcinogenics (CTUh) | 1.611542e-05 | 1.263776e-05 | 27.51804
20.7 Mpa | 40 | Non carcinogenics (CTUh) | 6.614539e-05 | 7.489918e-05 | -11.68743
20.7 Mpa | 40 | Respiratory effects (kg PM2.5 eq) | 0.07718271 | 0.07550331 | 2.224276
20.7 Mpa | 40 | Ecotoxicity (CTUe) | 1757.957 | 1875.337 | -6.259137
20.7 Mpa | 40 | Freshwater eutrophication (kg P eq) | 0.008217366 | 0.01240099 | -33.73623
20.7 Mpa | 40 | Marine eutrophication (kg N eq) | 0.1884899 | 0.17832 | 5.70317
20.7 Mpa | 50 | Ozone depletion (kg CFC-11 eq) | 4.010936e-06 | 6.672986e-06 | -39.89293
20.7 Mpa | 50 | Global warming (kg CO2 eq) | 209.4798 | 315.2769 | -33.55689
20.7 Mpa | 50 | Smog ( kg O3 eq) | 22.25865 | 20.61531 | 7.971453
20.7 Mpa | 50 | Acidification (kg SO2 eq) | 1.081412 | 0.7983027 | 35.46393
20.7 Mpa | 50 | Carcinogenics (CTUh) | 1.69895e-05 | 1.263776e-05 | 34.43438
20.7 Mpa | 50 | Non carcinogenics (CTUh) | 6.392125e-05 | 7.489918e-05 | -14.65695
20.7 Mpa | 50 | Respiratory effects (kg PM2.5 eq) | 0.07758583 | 0.07550331 | 2.75819
20.7 Mpa | 50 | Ecotoxicity (CTUe) | 1727.956 | 1875.337 | -7.858909
20.7 Mpa | 50 | Freshwater eutrophication (kg P eq) | 0.007162702 | 0.01240099 | -42.2409
20.7 Mpa | 50 | Marine eutrophication (kg N eq) | 0.1910029 | 0.17832 | 7.11246
27.6 Mpa | 30 | Ozone depletion (kg CFC-11 eq) | 6.343214e-06 | 8.356139e-06 | -24.08918
27.6 Mpa | 30 | Global warming (kg CO2 eq) | 308.7632 | 388.6984 | -20.56486
27.6 Mpa | 30 | Smog ( kg O3 eq) | 25.17097 | 23.88805 | 5.370572
27.6 Mpa | 30 | Acidification (kg SO2 eq) | 1.15722 | 0.9400727 | 23.09904
27.6 Mpa | 30 | Carcinogenics (CTUh) | 1.706785e-05 | 1.375062e-05 | 24.12422
27.6 Mpa | 30 | Non carcinogenics (CTUh) | 8.110688e-05 | 8.933577e-05 | -9.211186
27.6 Mpa | 30 | Respiratory effects (kg PM2.5 eq) | 0.09312605 | 0.09139728 | 1.89149
27.6 Mpa | 30 | Ecotoxicity (CTUe) | 2099.685 | 2209.073 | -4.951802
27.6 Mpa | 30 | Freshwater eutrophication (kg P eq) | 0.0115404 | 0.01550478 | -25.56872
27.6 Mpa | 30 | Marine eutrophication (kg N eq) | 0.2169212 | 0.2069881 | 4.798876
27.6 Mpa | 40 | Ozone depletion (kg CFC-11 eq) | 5.656334e-06 | 8.356139e-06 | -32.30924
27.6 Mpa | 40 | Global warming (kg CO2 eq) | 281.3867 | 388.6984 | -27.60797
27.6 Mpa | 40 | Smog ( kg O3 eq) | 25.54496 | 23.88805 | 6.936157
27.6 Mpa | 40 | Acidification (kg SO2 eq) | 1.226565 | 0.9400727 | 30.47559
27.6 Mpa | 40 | Carcinogenics (CTUh) | 1.814917e-05 | 1.375062e-05 | 31.98801
27.6 Mpa | 40 | Non carcinogenics (CTUh) | 7.818842e-05 | 8.933577e-05 | -12.47804
27.6 Mpa | 40 | Respiratory effects (kg PM2.5 eq) | 0.09346753 | 0.09139728 | 2.265116
27.6 Mpa | 40 | Ecotoxicity (CTUe) | 2058.968 | 2209.073 | -6.794962
27.6 Mpa | 40 | Freshwater eutrophication (kg P eq) | 0.01019156 | 0.01550478 | -34.26824
27.6 Mpa | 40 | Marine eutrophication (kg N eq) | 0.2197682 | 0.2069881 | 6.174331
27.6 Mpa | 50 | Ozone depletion (kg CFC-11 eq) | 4.994527e-06 | 8.356139e-06 | -40.22925
27.6 Mpa | 50 | Global warming (kg CO2 eq) | 255.1897 | 388.6984 | -34.34764
27.6 Mpa | 50 | Smog ( kg O3 eq) | 26.01826 | 23.88805 | 8.917466
27.6 Mpa | 50 | Acidification (kg SO2 eq) | 1.301619 | 0.9400727 | 38.45943
27.6 Mpa | 50 | Carcinogenics (CTUh) | 1.928634e-05 | 1.375062e-05 | 40.25798
27.6 Mpa | 50 | Non carcinogenics (CTUh) | 7.556788e-05 | 8.933577e-05 | -15.4114
27.6 Mpa | 50 | Respiratory effects (kg PM2.5 eq) | 0.09423524 | 0.09139728 | 3.105084
27.6 Mpa | 50 | Ecotoxicity (CTUe) | 2025.799 | 2209.073 | -8.296419
27.6 Mpa | 50 | Freshwater eutrophication (kg P eq) | 0.0088862 | 0.01550478 | -42.68734
27.6 Mpa | 50 | Marine eutrophication (kg N eq) | 0.2234716 | 0.2069881 | 7.963527
34.5 Mpa | 30 | Ozone depletion (kg CFC-11 eq) | 7.81984e-06 | 1.035463e-05 | -24.47976
34.5 Mpa | 30 | Global warming (kg CO2 eq) | 374.9493 | 475.7475 | -21.18733
34.5 Mpa | 30 | Smog ( kg O3 eq) | 29.36171 | 27.83174 | 5.497197
34.5 Mpa | 30 | Acidification (kg SO2 eq) | 1.377713 | 1.110515 | 24.06074
34.5 Mpa | 30 | Carcinogenics (CTUh) | 1.91098e-05 | 1.500233e-05 | 27.37891
34.5 Mpa | 30 | Non carcinogenics (CTUh) | 9.571948e-05 | 0.0001062295 | -9.893737
34.5 Mpa | 30 | Respiratory effects (kg PM2.5 eq) | 0.1122446 | 0.1103969 | 1.673743
34.5 Mpa | 30 | Ecotoxicity (CTUe) | 2460.002 | 2602.339 | -5.469565
34.5 Mpa | 30 | Freshwater eutrophication (kg P eq) | 0.01421552 | 0.01920288 | -25.97195
34.5 Mpa | 30 | Marine eutrophication (kg N eq) | 0.2532456 | 0.2414649 | 4.87885
34.5 Mpa | 40 | Ozone depletion (kg CFC-11 eq) | 6.989917e-06 | 1.035463e-05 | -32.49476
34.5 Mpa | 40 | Global warming (kg CO2 eq) | 342.0214 | 475.7475 | -28.10864
34.5 Mpa | 40 | Smog ( kg O3 eq) | 29.90801 | 27.83174 | 7.460072
34.5 Mpa | 40 | Acidification (kg SO2 eq) | 1.468474 | 1.110515 | 32.23356
34.5 Mpa | 40 | Carcinogenics (CTUh) | 2.049682e-05 | 1.500233e-05 | 36.62428
34.5 Mpa | 40 | Non carcinogenics (CTUh) | 9.236026e-05 | 0.0001062295 | -13.05596
34.5 Mpa | 40 | Respiratory effects (kg PM2.5 eq) | 0.1130268 | 0.1103969 | 2.38221
34.5 Mpa | 40 | Ecotoxicity (CTUe) | 2416.032 | 2602.339 | -7.159222
34.5 Mpa | 40 | Freshwater eutrophication (kg P eq) | 0.01258066 | 0.01920288 | -34.48556
34.5 Mpa | 40 | Marine eutrophication (kg N eq) | 0.2574891 | 0.2414649 | 6.636244
34.5 Mpa | 50 | Ozone depletion (kg CFC-11 eq) | 6.138887e-06 | 1.035463e-05 | -40.71359
34.5 Mpa | 50 | Global warming (kg CO2 eq) | 308.1945 | 475.7475 | -35.2189
34.5 Mpa | 50 | Smog ( kg O3 eq) | 30.42701 | 27.83174 | 9.324851
34.5 Mpa | 50 | Acidification (kg SO2 eq) | 1.558473 | 1.110515 | 40.33784
34.5 Mpa | 50 | Carcinogenics (CTUh) | 2.1876e-05 | 1.500233e-05 | 45.81736
34.5 Mpa | 50 | Non carcinogenics (CTUh) | 8.88388e-05 | 0.0001062295 | -16.37091
34.5 Mpa | 50 | Respiratory effects (kg PM2.5 eq) | 0.1136593 | 0.1103969 | 2.955189
34.5 Mpa | 50 | Ecotoxicity (CTUe) | 2368.389 | 2602.339 | -8.990006
34.5 Mpa | 50 | Freshwater eutrophication (kg P eq) | 0.0109056 | 0.01920288 | -43.20852
34.5 Mpa | 50 | Marine eutrophication (kg N eq) | 0.2614892 | 0.2414649 | 8.292864
41.4 Mpa | 30 | Ozone depletion (kg CFC-11 eq) | 8.24492e-06 | 1.090679e-05 | -24.40565
41.4 Mpa | 30 | Global warming (kg CO2 eq) | 394.3952 | 500.1848 | -21.1501
41.4 Mpa | 30 | Smog ( kg O3 eq) | 30.68172 | 29.0345 | 5.673328
41.4 Mpa | 30 | Acidification (kg SO2 eq) | 1.444331 | 1.160722 | 24.43391
41.4 Mpa | 30 | Carcinogenics (CTUh) | 1.984351e-05 | 1.549368e-05 | 28.07487
41.4 Mpa | 30 | Non carcinogenics (CTUh) | 0.0001001613 | 0.0001111264 | -9.867176
41.4 Mpa | 30 | Respiratory effects (kg PM2.5 eq) | 0.1179249 | 0.115823 | 1.814696
41.4 Mpa | 30 | Ecotoxicity (CTUe) | 2569.836 | 2717.015 | -5.416937
41.4 Mpa | 30 | Freshwater eutrophication (kg P eq) | 0.01497459 | 0.02021401 | -25.91971
41.4 Mpa | 30 | Marine eutrophication (kg N eq) | 0.264674 | 0.2519575 | 5.047089
41.4 Mpa | 40 | Ozone depletion (kg CFC-11 eq) | 7.357467e-06 | 1.090679e-05 | -32.54235
41.4 Mpa | 40 | Global warming (kg CO2 eq) | 359.1259 | 500.1848 | -28.20135
41.4 Mpa | 40 | Smog ( kg O3 eq) | 31.22866 | 29.0345 | 7.557081
41.4 Mpa | 40 | Acidification (kg SO2 eq) | 1.538664 | 1.160722 | 32.56098
41.4 Mpa | 40 | Carcinogenics (CTUh) | 2.129314e-05 | 1.549368e-05 | 37.43109
41.4 Mpa | 40 | Non carcinogenics (CTUh) | 9.650474e-05 | 0.0001111264 | -13.15765
41.4 Mpa | 40 | Respiratory effects (kg PM2.5 eq) | 0.1186147 | 0.115823 | 2.4103
41.4 Mpa | 40 | Ecotoxicity (CTUe) | 2520.739 | 2717.015 | -7.223967
41.4 Mpa | 40 | Freshwater eutrophication (kg P eq) | 0.01322809 | 0.02021401 | -34.5598
41.4 Mpa | 40 | Marine eutrophication (kg N eq) | 0.2688949 | 0.2519575 | 6.722329
41.4 Mpa | 50 | Ozone depletion (kg CFC-11 eq) | 6.472704e-06 | 1.090679e-05 | -40.65438
41.4 Mpa | 50 | Global warming (kg CO2 eq) | 324.036 | 500.1848 | -35.21676
41.4 Mpa | 50 | Smog ( kg O3 eq) | 31.82038 | 29.0345 | 9.595064
41.4 Mpa | 50 | Acidification (kg SO2 eq) | 1.636087 | 1.160722 | 40.95435
41.4 Mpa | 50 | Carcinogenics (CTUh) | 2.277724e-05 | 1.549368e-05 | 47.00986
41.4 Mpa | 50 | Non carcinogenics (CTUh) | 9.293377e-05 | 0.0001111264 | -16.37109
41.4 Mpa | 50 | Respiratory effects (kg PM2.5 eq) | 0.1194832 | 0.115823 | 3.160144
41.4 Mpa | 50 | Ecotoxicity (CTUe) | 2474.192 | 2717.015 | -8.93712
41.4 Mpa | 50 | Freshwater eutrophication (kg P eq) | 0.01148464 | 0.02021401 | -43.18475
41.4 Mpa | 50 | Marine eutrophication (kg N eq) | 0.2734973 | 0.2519575 | 8.549011
55.2 Mpa | 30 | Ozone depletion (kg CFC-11 eq) | 9.644624e-06 | 1.2787e-05 | -24.57476
55.2 Mpa | 30 | Global warming (kg CO2 eq) | 457.3385 | 582.2123 | -21.44816
55.2 Mpa | 30 | Smog ( kg O3 eq) | 34.64383 | 32.69425 | 5.963094
55.2 Mpa | 30 | Acidification (kg SO2 eq) | 1.654321 | 1.319231 | 25.40036
55.2 Mpa | 30 | Carcinogenics (CTUh) | 2.187968e-05 | 1.674411e-05 | 30.67092
55.2 Mpa | 30 | Non carcinogenics (CTUh) | 0.0001143184 | 0.0001272582 | -10.16818
55.2 Mpa | 30 | Respiratory effects (kg PM2.5 eq) | 0.1360851 | 0.1335908 | 1.867151
55.2 Mpa | 30 | Ecotoxicity (CTUe) | 2916.461 | 3090.106 | -5.619399
55.2 Mpa | 30 | Freshwater eutrophication (kg P eq) | 0.01749615 | 0.02368179 | -26.11981
55.2 Mpa | 30 | Marine eutrophication (kg N eq) | 0.2990687 | 0.2840145 | 5.300476
55.2 Mpa | 40 | Ozone depletion (kg CFC-11 eq) | 8.589382e-06 | 1.2787e-05 | -32.82722
55.2 Mpa | 40 | Global warming (kg CO2 eq) | 415.3597 | 582.2123 | -28.65837
55.2 Mpa | 40 | Smog ( kg O3 eq) | 35.27167 | 32.69425 | 7.883431
55.2 Mpa | 40 | Acidification (kg SO2 eq) | 1.764993 | 1.319231 | 33.7895
55.2 Mpa | 40 | Carcinogenics (CTUh) | 2.357771e-05 | 1.674411e-05 | 40.81193
55.2 Mpa | 40 | Non carcinogenics (CTUh) | 0.0001099296 | 0.0001272582 | -13.61694
55.2 Mpa | 40 | Respiratory effects (kg PM2.5 eq) | 0.1368188 | 0.1335908 | 2.416329
55.2 Mpa | 40 | Ecotoxicity (CTUe) | 2856.648 | 3090.106 | -7.555003
55.2 Mpa | 40 | Freshwater eutrophication (kg P eq) | 0.01541955 | 0.02368179 | -34.8886
55.2 Mpa | 40 | Marine eutrophication (kg N eq) | 0.3038958 | 0.2840145 | 7.000095
55.2 Mpa | 50 | Ozone depletion (kg CFC-11 eq) | 7.557466e-06 | 1.2787e-05 | -40.89727
55.2 Mpa | 50 | Global warming (kg CO2 eq) | 374.4502 | 582.2123 | -35.68494
55.2 Mpa | 50 | Smog ( kg O3 eq) | 35.96808 | 32.69425 | 10.01349
55.2 Mpa | 50 | Acidification (kg SO2 eq) | 1.878989 | 1.319231 | 42.43059
55.2 Mpa | 50 | Carcinogenics (CTUh) | 2.531631e-05 | 1.674411e-05 | 51.19532
55.2 Mpa | 50 | Non carcinogenics (CTUh) | 0.0001057812 | 0.0001272582 | -16.87678
55.2 Mpa | 50 | Respiratory effects (kg PM2.5 eq) | 0.1378526 | 0.1335908 | 3.190249
55.2 Mpa | 50 | Ecotoxicity (CTUe) | 2802.875 | 3090.106 | -9.295192
55.2 Mpa | 50 | Freshwater eutrophication (kg P eq) | 0.01338606 | 0.02368179 | -43.47531
55.2 Mpa | 50 | Marine eutrophication (kg N eq) | 0.3093177 | 0.2840145 | 8.90911

## CHINA MIX
Compressive Strength | Percentage of Ground Granulated Blast Furnace Slag Replacement (%) | Impact Category | Value | Baseline | Percent Change (%)
17.2 Mpa | 30 | Ozone depletion (kg CFC-11 eq) | 4.460298e-06 | 5.951898e-06 | -25.06092
17.2 Mpa | 30 | Global warming (kg CO2 eq) | 222.9372 | 283.8386 | -21.45633
17.2 Mpa | 30 | Smog ( kg O3 eq) | 18.44285 | 19.21806 | -4.033743
17.2 Mpa | 30 | Acidification (kg SO2 eq) | 0.7927043 | 0.7377306 | 7.451726
17.2 Mpa | 30 | Carcinogenics (CTUh) | 1.335766e-05 | 1.216849e-05 | 9.772516
17.2 Mpa | 30 | Non carcinogenics (CTUh) | 6.258537e-05 | 6.872438e-05 | -8.932792
17.2 Mpa | 30 | Respiratory effects (kg PM2.5 eq) | 0.06370445 | 0.06870704 | -7.281052
17.2 Mpa | 30 | Ecotoxicity (CTUe) | 1623.045 | 1732.746 | -6.331032
17.2 Mpa | 30 | Freshwater eutrophication (kg P eq) | 0.008188791 | 0.01107175 | -26.0389
17.2 Mpa | 30 | Marine eutrophication (kg N eq) | 0.1587596 | 0.1660795 | -4.407467
17.2 Mpa | 40 | Ozone depletion (kg CFC-11 eq) | 3.956079e-06 | 5.951898e-06 | -33.53249
17.2 Mpa | 40 | Global warming (kg CO2 eq) | 202.3357 | 283.8386 | -28.71451
17.2 Mpa | 40 | Smog ( kg O3 eq) | 18.17381 | 19.21806 | -5.433705
17.2 Mpa | 40 | Acidification (kg SO2 eq) | 0.8105501 | 0.7377306 | 9.870734
17.2 Mpa | 40 | Carcinogenics (CTUh) | 1.37536e-05 | 1.216849e-05 | 13.02634
17.2 Mpa | 40 | Non carcinogenics (CTUh) | 6.047645e-05 | 6.872438e-05 | -12.00146
17.2 Mpa | 40 | Respiratory effects (kg PM2.5 eq) | 0.06198119 | 0.06870704 | -9.789173
17.2 Mpa | 40 | Ecotoxicity (CTUe) | 1585.143 | 1732.746 | -8.518438
17.2 Mpa | 40 | Freshwater eutrophication (kg P eq) | 0.007215395 | 0.01107175 | -34.83061
17.2 Mpa | 40 | Marine eutrophication (kg N eq) | 0.1562249 | 0.1660795 | -5.933665
17.2 Mpa | 50 | Ozone depletion (kg CFC-11 eq) | 3.496793e-06 | 5.951898e-06 | -41.2491
17.2 Mpa | 50 | Global warming (kg CO2 eq) | 183.7351 | 283.8386 | -35.26774
17.2 Mpa | 50 | Smog ( kg O3 eq) | 18.00841 | 19.21806 | -6.294356
17.2 Mpa | 50 | Acidification (kg SO2 eq) | 0.8334251 | 0.7377306 | 12.97147
17.2 Mpa | 50 | Carcinogenics (CTUh) | 1.419591e-05 | 1.216849e-05 | 16.66119
17.2 Mpa | 50 | Non carcinogenics (CTUh) | 5.880813e-05 | 6.872438e-05 | -14.42902
17.2 Mpa | 50 | Respiratory effects (kg PM2.5 eq) | 0.06074397 | 0.06870704 | -11.5899
17.2 Mpa | 50 | Ecotoxicity (CTUe) | 1557.661 | 1732.746 | -10.10449
17.2 Mpa | 50 | Freshwater eutrophication (kg P eq) | 0.006323836 | 0.01107175 | -42.88317
17.2 Mpa | 50 | Marine eutrophication (kg N eq) | 0.1545947 | 0.1660795 | -6.915247
20.7 Mpa | 30 | Ozone depletion (kg CFC-11 eq) | 5.009807e-06 | 6.672986e-06 | -24.92406
20.7 Mpa | 30 | Global warming (kg CO2 eq) | 247.4579 | 315.2769 | -21.51094
20.7 Mpa | 30 | Smog ( kg O3 eq) | 19.79049 | 20.61531 | -4.000991
20.7 Mpa | 30 | Acidification (kg SO2 eq) | 0.8627531 | 0.7983027 | 8.07342
20.7 Mpa | 30 | Carcinogenics (CTUh) | 1.399972e-05 | 1.263776e-05 | 10.77691
20.7 Mpa | 30 | Non carcinogenics (CTUh) | 6.817397e-05 | 7.489918e-05 | -8.979022
20.7 Mpa | 30 | Respiratory effects (kg PM2.5 eq) | 0.07008094 | 0.07550331 | -7.181636
20.7 Mpa | 30 | Ecotoxicity (CTUe) | 1756.295 | 1875.337 | -6.347797
20.7 Mpa | 30 | Freshwater eutrophication (kg P eq) | 0.009183724 | 0.01240099 | -25.94364
20.7 Mpa | 30 | Marine eutrophication (kg N eq) | 0.1704946 | 0.17832 | -4.388404
20.7 Mpa | 40 | Ozone depletion (kg CFC-11 eq) | 4.447523e-06 | 6.672986e-06 | -33.35034
20.7 Mpa | 40 | Global warming (kg CO2 eq) | 224.4808 | 315.2769 | -28.79884
20.7 Mpa | 40 | Smog ( kg O3 eq) | 19.48973 | 20.61531 | -5.459935
20.7 Mpa | 40 | Acidification (kg SO2 eq) | 0.8827302 | 0.7983027 | 10.57587
20.7 Mpa | 40 | Carcinogenics (CTUh) | 1.444388e-05 | 1.263776e-05 | 14.29144
20.7 Mpa | 40 | Non carcinogenics (CTUh) | 6.583185e-05 | 7.489918e-05 | -12.10605
20.7 Mpa | 40 | Respiratory effects (kg PM2.5 eq) | 0.06816268 | 0.07550331 | -9.722265
20.7 Mpa | 40 | Ecotoxicity (CTUe) | 1714.284 | 1875.337 | -8.587988
20.7 Mpa | 40 | Freshwater eutrophication (kg P eq) | 0.008098129 | 0.01240099 | -34.69773
20.7 Mpa | 40 | Marine eutrophication (kg N eq) | 0.1676627 | 0.17832 | -5.976479
20.7 Mpa | 50 | Ozone depletion (kg CFC-11 eq) | 3.886206e-06 | 6.672986e-06 | -41.76212
20.7 Mpa | 50 | Global warming (kg CO2 eq) | 201.5688 | 315.2769 | -36.0661
20.7 Mpa | 50 | Smog ( kg O3 eq) | 19.20255 | 20.61531 | -6.852987
20.7 Mpa | 50 | Acidification (kg SO2 eq) | 0.9037461 | 0.7983027 | 13.20845
20.7 Mpa | 50 | Carcinogenics (CTUh) | 1.489825e-05 | 1.263776e-05 | 17.88677
20.7 Mpa | 50 | Non carcinogenics (CTUh) | 6.352898e-05 | 7.489918e-05 | -15.18068
20.7 Mpa | 50 | Respiratory effects (kg PM2.5 eq) | 0.066301 | 0.07550331 | -12.18796
20.7 Mpa | 50 | Ecotoxicity (CTUe) | 1673.317 | 1875.337 | -10.7725
20.7 Mpa | 50 | Freshwater eutrophication (kg P eq) | 0.007013528 | 0.01240099 | -43.44382
20.7 Mpa | 50 | Marine eutrophication (kg N eq) | 0.1649464 | 0.17832 | -7.499786
27.6 Mpa | 30 | Ozone depletion (kg CFC-11 eq) | 6.248107e-06 | 8.356139e-06 | -25.22734
27.6 Mpa | 30 | Global warming (kg CO2 eq) | 302.7311 | 388.6984 | -22.11673
27.6 Mpa | 30 | Smog ( kg O3 eq) | 22.84069 | 23.88805 | -4.384429
27.6 Mpa | 30 | Acidification (kg SO2 eq) | 1.02175 | 0.9400727 | 8.688401
27.6 Mpa | 30 | Carcinogenics (CTUh) | 1.547327e-05 | 1.375062e-05 | 12.52782
27.6 Mpa | 30 | Non carcinogenics (CTUh) | 8.080778e-05 | 8.933577e-05 | -9.545995
27.6 Mpa | 30 | Respiratory effects (kg PM2.5 eq) | 0.08452136 | 0.09139728 | -7.523111
27.6 Mpa | 30 | Ecotoxicity (CTUe) | 2058.022 | 2209.073 | -6.837785
27.6 Mpa | 30 | Freshwater eutrophication (kg P eq) | 0.01142666 | 0.01550478 | -26.30234
27.6 Mpa | 30 | Marine eutrophication (kg N eq) | 0.197053 | 0.2069881 | -4.799804
27.6 Mpa | 40 | Ozone depletion (kg CFC-11 eq) | 5.529958e-06 | 8.356139e-06 | -33.82162
27.6 Mpa | 40 | Global warming (kg CO2 eq) | 273.3714 | 388.6984 | -29.67006
27.6 Mpa | 40 | Smog ( kg O3 eq) | 22.44853 | 23.88805 | -6.02609
27.6 Mpa | 40 | Acidification (kg SO2 eq) | 1.046555 | 0.9400727 | 11.32703
27.6 Mpa | 40 | Carcinogenics (CTUh) | 1.603033e-05 | 1.375062e-05 | 16.57895
27.6 Mpa | 40 | Non carcinogenics (CTUh) | 7.779097e-05 | 8.933577e-05 | -12.92293
27.6 Mpa | 40 | Respiratory effects (kg PM2.5 eq) | 0.08203379 | 0.09139728 | -10.24481
27.6 Mpa | 40 | Ecotoxicity (CTUe) | 2003.607 | 2209.073 | -9.301019
27.6 Mpa | 40 | Freshwater eutrophication (kg P eq) | 0.01004042 | 0.01550478 | -35.24305
27.6 Mpa | 40 | Marine eutrophication (kg N eq) | 0.1933678 | 0.2069881 | -6.580199
27.6 Mpa | 50 | Ozone depletion (kg CFC-11 eq) | 4.836016e-06 | 8.356139e-06 | -42.12619
27.6 Mpa | 50 | Global warming (kg CO2 eq) | 245.1362 | 388.6984 | -36.93409
27.6 Mpa | 50 | Smog ( kg O3 eq) | 22.13446 | 23.88805 | -7.34087
27.6 Mpa | 50 | Acidification (kg SO2 eq) | 1.075835 | 0.9400727 | 14.4417
27.6 Mpa | 50 | Carcinogenics (CTUh) | 1.662871e-05 | 1.375062e-05 | 20.93066
27.6 Mpa | 50 | Non carcinogenics (CTUh) | 7.506937e-05 | 8.933577e-05 | -15.96941
27.6 Mpa | 50 | Respiratory effects (kg PM2.5 eq) | 0.07989409 | 0.09139728 | -12.58592
27.6 Mpa | 50 | Ecotoxicity (CTUe) | 1956.362 | 2209.073 | -11.43972
27.6 Mpa | 50 | Freshwater eutrophication (kg P eq) | 0.008696623 | 0.01550478 | -43.91003
27.6 Mpa | 50 | Marine eutrophication (kg N eq) | 0.1903581 | 0.2069881 | -8.034273
34.5 Mpa | 30 | Ozone depletion (kg CFC-11 eq) | 7.701606e-06 | 1.035463e-05 | -25.62161
34.5 Mpa | 30 | Global warming (kg CO2 eq) | 367.4504 | 475.7475 | -22.76357
34.5 Mpa | 30 | Smog ( kg O3 eq) | 26.46477 | 27.83174 | -4.911538
34.5 Mpa | 30 | Acidification (kg SO2 eq) | 1.209301 | 1.110515 | 8.895463
34.5 Mpa | 30 | Carcinogenics (CTUh) | 1.712747e-05 | 1.500233e-05 | 14.16544
34.5 Mpa | 30 | Non carcinogenics (CTUh) | 9.534764e-05 | 0.0001062295 | -10.24377
34.5 Mpa | 30 | Respiratory effects (kg PM2.5 eq) | 0.1015476 | 0.1103969 | -8.01592
34.5 Mpa | 30 | Ecotoxicity (CTUe) | 2408.209 | 2602.339 | -7.459846
34.5 Mpa | 30 | Freshwater eutrophication (kg P eq) | 0.01407411 | 0.01920288 | -26.70833
34.5 Mpa | 30 | Marine eutrophication (kg N eq) | 0.2285462 | 0.2414649 | -5.350149
34.5 Mpa | 40 | Ozone depletion (kg CFC-11 eq) | 6.832185e-06 | 1.035463e-05 | -34.01806
34.5 Mpa | 40 | Global warming (kg CO2 eq) | 332.0173 | 475.7475 | -30.21145
34.5 Mpa | 40 | Smog ( kg O3 eq) | 26.04331 | 27.83174 | -6.425867
34.5 Mpa | 40 | Acidification (kg SO2 eq) | 1.2438 | 1.110515 | 12.00208
34.5 Mpa | 40 | Carcinogenics (CTUh) | 1.785227e-05 | 1.500233e-05 | 18.99664
34.5 Mpa | 40 | Non carcinogenics (CTUh) | 9.186421e-05 | 0.0001062295 | -13.52293
34.5 Mpa | 40 | Respiratory effects (kg PM2.5 eq) | 0.09875615 | 0.1103969 | -10.54444
34.5 Mpa | 40 | Ecotoxicity (CTUe) | 2346.935 | 2602.339 | -9.814389
34.5 Mpa | 40 | Freshwater eutrophication (kg P eq) | 0.01239202 | 0.01920288 | -35.46793
34.5 Mpa | 40 | Marine eutrophication (kg N eq) | 0.2245384 | 0.2414649 | -7.009916
34.5 Mpa | 50 | Ozone depletion (kg CFC-11 eq) | 5.941398e-06 | 1.035463e-05 | -42.62085
34.5 Mpa | 50 | Global warming (kg CO2 eq) | 295.6688 | 475.7475 | -37.85175
34.5 Mpa | 50 | Smog ( kg O3 eq) | 25.58818 | 27.83174 | -8.061168
34.5 Mpa | 50 | Acidification (kg SO2 eq) | 1.277168 | 1.110515 | 15.00682
34.5 Mpa | 50 | Carcinogenics (CTUh) | 1.856486e-05 | 1.500233e-05 | 23.74651
34.5 Mpa | 50 | Non carcinogenics (CTUh) | 8.821771e-05 | 0.0001062295 | -16.95558
34.5 Mpa | 50 | Respiratory effects (kg PM2.5 eq) | 0.09579166 | 0.1103969 | -13.22974
34.5 Mpa | 50 | Ecotoxicity (CTUe) | 2281.876 | 2602.339 | -12.31443
34.5 Mpa | 50 | Freshwater eutrophication (kg P eq) | 0.01066941 | 0.01920288 | -44.43851
34.5 Mpa | 50 | Marine eutrophication (kg N eq) | 0.220233 | 0.2414649 | -8.792936
41.4 Mpa | 30 | Ozone depletion (kg CFC-11 eq) | 8.120016e-06 | 1.090679e-05 | -25.55084
41.4 Mpa | 30 | Global warming (kg CO2 eq) | 386.4733 | 500.1848 | -22.73391
41.4 Mpa | 30 | Smog ( kg O3 eq) | 27.62137 | 29.0345 | -4.86706
41.4 Mpa | 30 | Acidification (kg SO2 eq) | 1.266418 | 1.160722 | 9.106127
41.4 Mpa | 30 | Carcinogenics (CTUh) | 1.774936e-05 | 1.549368e-05 | 14.5587
41.4 Mpa | 30 | Non carcinogenics (CTUh) | 9.976851e-05 | 0.0001111264 | -10.22066
41.4 Mpa | 30 | Respiratory effects (kg PM2.5 eq) | 0.1066243 | 0.115823 | -7.94201
41.4 Mpa | 30 | Ecotoxicity (CTUe) | 2515.121 | 2717.015 | -7.430748
41.4 Mpa | 30 | Freshwater eutrophication (kg P eq) | 0.01482521 | 0.02021401 | -26.65872
41.4 Mpa | 30 | Marine eutrophication (kg N eq) | 0.2385812 | 0.2519575 | -5.308922
41.4 Mpa | 40 | Ozone depletion (kg CFC-11 eq) | 7.190987e-06 | 1.090679e-05 | -34.06874
41.4 Mpa | 40 | Global warming (kg CO2 eq) | 348.567 | 500.1848 | -30.31236
41.4 Mpa | 40 | Smog ( kg O3 eq) | 27.14961 | 29.0345 | -6.491896
41.4 Mpa | 40 | Acidification (kg SO2 eq) | 1.301529 | 1.160722 | 12.13102
41.4 Mpa | 40 | Carcinogenics (CTUh) | 1.85019e-05 | 1.549368e-05 | 19.41579
41.4 Mpa | 40 | Non carcinogenics (CTUh) | 9.598117e-05 | 0.0001111264 | -13.6288
41.4 Mpa | 40 | Respiratory effects (kg PM2.5 eq) | 0.1035526 | 0.115823 | -10.59413
41.4 Mpa | 40 | Ecotoxicity (CTUe) | 2447.81 | 2717.015 | -9.908119
41.4 Mpa | 40 | Freshwater eutrophication (kg P eq) | 0.01302898 | 0.02021401 | -35.54479
41.4 Mpa | 40 | Marine eutrophication (kg N eq) | 0.2341166 | 0.2519575 | -7.080897
41.4 Mpa | 50 | Ozone depletion (kg CFC-11 eq) | 6.263954e-06 | 1.090679e-05 | -42.56832
41.4 Mpa | 50 | Global warming (kg CO2 eq) | 310.7961 | 500.1848 | -37.86375
41.4 Mpa | 50 | Smog ( kg O3 eq) | 26.70565 | 29.0345 | -8.020979
41.4 Mpa | 50 | Acidification (kg SO2 eq) | 1.338743 | 1.160722 | 15.33717
41.4 Mpa | 50 | Carcinogenics (CTUh) | 1.927731e-05 | 1.549368e-05 | 24.42043
41.4 Mpa | 50 | Non carcinogenics (CTUh) | 9.227726e-05 | 0.0001111264 | -16.96186
41.4 Mpa | 50 | Respiratory effects (kg PM2.5 eq) | 0.1005968 | 0.115823 | -13.14614
41.4 Mpa | 50 | Ecotoxicity (CTUe) | 2382.747 | 2717.015 | -12.30278
41.4 Mpa | 50 | Freshwater eutrophication (kg P eq) | 0.01123498 | 0.02021401 | -44.41984
41.4 Mpa | 50 | Marine eutrophication (kg N eq) | 0.2298888 | 0.2519575 | -8.758885
55.2 Mpa | 30 | Ozone depletion (kg CFC-11 eq) | 9.497113e-06 | 1.2787e-05 | -25.72836
55.2 Mpa | 30 | Global warming (kg CO2 eq) | 447.9827 | 582.2123 | -23.0551
55.2 Mpa | 30 | Smog ( kg O3 eq) | 31.02957 | 32.69425 | -5.091658
55.2 Mpa | 30 | Acidification (kg SO2 eq) | 1.444206 | 1.319231 | 9.473285
55.2 Mpa | 30 | Carcinogenics (CTUh) | 1.940649e-05 | 1.674411e-05 | 15.90041
55.2 Mpa | 30 | Non carcinogenics (CTUh) | 0.0001138545 | 0.0001272582 | -10.53272
55.2 Mpa | 30 | Respiratory effects (kg PM2.5 eq) | 0.1227392 | 0.1335908 | -8.122977
55.2 Mpa | 30 | Ecotoxicity (CTUe) | 2851.842 | 3090.106 | -7.710557
55.2 Mpa | 30 | Freshwater eutrophication (kg P eq) | 0.01731973 | 0.02368179 | -26.86477
55.2 Mpa | 30 | Marine eutrophication (kg N eq) | 0.2682532 | 0.2840145 | -5.549494
55.2 Mpa | 40 | Ozone depletion (kg CFC-11 eq) | 8.392758e-06 | 1.2787e-05 | -34.36491
55.2 Mpa | 40 | Global warming (kg CO2 eq) | 402.889 | 582.2123 | -30.80033
55.2 Mpa | 40 | Smog ( kg O3 eq) | 30.45407 | 32.69425 | -6.851911
55.2 Mpa | 40 | Acidification (kg SO2 eq) | 1.484922 | 1.319231 | 12.55964
55.2 Mpa | 40 | Carcinogenics (CTUh) | 2.028109e-05 | 1.674411e-05 | 21.1237
55.2 Mpa | 40 | Non carcinogenics (CTUh) | 0.0001093112 | 0.0001272582 | -14.10285
55.2 Mpa | 40 | Respiratory effects (kg PM2.5 eq) | 0.1190295 | 0.1335908 | -10.89993
55.2 Mpa | 40 | Ecotoxicity (CTUe) | 2770.515 | 3090.106 | -10.3424
55.2 Mpa | 40 | Freshwater eutrophication (kg P eq) | 0.01518439 | 0.02368179 | -35.88159
55.2 Mpa | 40 | Marine eutrophication (kg N eq) | 0.2628206 | 0.2840145 | -7.462284
55.2 Mpa | 50 | Ozone depletion (kg CFC-11 eq) | 7.31147e-06 | 1.2787e-05 | -42.82106
55.2 Mpa | 50 | Global warming (kg CO2 eq) | 358.848 | 582.2123 | -38.36475
55.2 Mpa | 50 | Smog ( kg O3 eq) | 29.94076 | 32.69425 | -8.421913
55.2 Mpa | 50 | Acidification (kg SO2 eq) | 1.528592 | 1.319231 | 15.86988
55.2 Mpa | 50 | Carcinogenics (CTUh) | 2.119191e-05 | 1.674411e-05 | 26.56335
55.2 Mpa | 50 | Non carcinogenics (CTUh) | 0.0001050075 | 0.0001272582 | -17.4847
55.2 Mpa | 50 | Respiratory effects (kg PM2.5 eq) | 0.1155964 | 0.1335908 | -13.46974
55.2 Mpa | 50 | Ecotoxicity (CTUe) | 2695.113 | 3090.106 | -12.7825
55.2 Mpa | 50 | Freshwater eutrophication (kg P eq) | 0.01309185 | 0.02368179 | -44.71764
55.2 Mpa | 50 | Marine eutrophication (kg N eq) | 0.2579284 | 0.2840145 | -9.184792

## BRAZIL MIX
Compressive Strength | Percentage of Ground Granulated Blast Furnace Slag Replacement (%) | Impact Category | Value | Baseline | Percent Change (%)
17.2 Mpa | 30 | Ozone depletion (kg CFC-11 eq) | 4.441181e-06 | 5.951898e-06 | -25.3821
17.2 Mpa | 30 | Global warming (kg CO2 eq) | 222.1736 | 283.8386 | -21.72537
17.2 Mpa | 30 | Smog ( kg O3 eq) | 18.18924 | 19.21806 | -5.35341
17.2 Mpa | 30 | Acidification (kg SO2 eq) | 0.7779644 | 0.7377306 | 5.453715
17.2 Mpa | 30 | Carcinogenics (CTUh) | 1.318248e-05 | 1.216849e-05 | 8.332884
17.2 Mpa | 30 | Non carcinogenics (CTUh) | 6.252776e-05 | 6.872438e-05 | -9.01662
17.2 Mpa | 30 | Respiratory effects (kg PM2.5 eq) | 0.06269105 | 0.06870704 | -8.756013
17.2 Mpa | 30 | Ecotoxicity (CTUe) | 1618.506 | 1732.746 | -6.593034
17.2 Mpa | 30 | Freshwater eutrophication (kg P eq) | 0.008149347 | 0.01107175 | -26.39517
17.2 Mpa | 30 | Marine eutrophication (kg N eq) | 0.1566002 | 0.1660795 | -5.707679
17.2 Mpa | 40 | Ozone depletion (kg CFC-11 eq) | 3.930589e-06 | 5.951898e-06 | -33.96074
17.2 Mpa | 40 | Global warming (kg CO2 eq) | 201.3176 | 283.8386 | -29.07323
17.2 Mpa | 40 | Smog ( kg O3 eq) | 17.83565 | 19.21806 | -7.193261
17.2 Mpa | 40 | Acidification (kg SO2 eq) | 0.7908968 | 0.7377306 | 7.206719
17.2 Mpa | 40 | Carcinogenics (CTUh) | 1.352003e-05 | 1.216849e-05 | 11.10683
17.2 Mpa | 40 | Non carcinogenics (CTUh) | 6.039964e-05 | 6.872438e-05 | -12.11323
17.2 Mpa | 40 | Respiratory effects (kg PM2.5 eq) | 0.06062999 | 0.06870704 | -11.75579
17.2 Mpa | 40 | Ecotoxicity (CTUe) | 1579.09 | 1732.746 | -8.867774
17.2 Mpa | 40 | Freshwater eutrophication (kg P eq) | 0.007162802 | 0.01107175 | -35.30563
17.2 Mpa | 40 | Marine eutrophication (kg N eq) | 0.1533457 | 0.1660795 | -7.667282
17.2 Mpa | 50 | Ozone depletion (kg CFC-11 eq) | 3.464807e-06 | 5.951898e-06 | -41.78651
17.2 Mpa | 50 | Global warming (kg CO2 eq) | 182.4574 | 283.8386 | -35.71789
17.2 Mpa | 50 | Smog ( kg O3 eq) | 17.58406 | 19.21806 | -8.502426
17.2 Mpa | 50 | Acidification (kg SO2 eq) | 0.8087622 | 0.7377306 | 9.628392
17.2 Mpa | 50 | Carcinogenics (CTUh) | 1.39028e-05 | 1.216849e-05 | 14.25239
17.2 Mpa | 50 | Non carcinogenics (CTUh) | 5.871173e-05 | 6.872438e-05 | -14.56928
17.2 Mpa | 50 | Respiratory effects (kg PM2.5 eq) | 0.05904834 | 0.06870704 | -14.05781
17.2 Mpa | 50 | Ecotoxicity (CTUe) | 1550.065 | 1732.746 | -10.54288
17.2 Mpa | 50 | Freshwater eutrophication (kg P eq) | 0.006257837 | 0.01107175 | -43.47927
17.2 Mpa | 50 | Marine eutrophication (kg N eq) | 0.1509816 | 0.1660795 | -9.090766
20.7 Mpa | 30 | Ozone depletion (kg CFC-11 eq) | 4.988167e-06 | 6.672986e-06 | -25.24836
20.7 Mpa | 30 | Global warming (kg CO2 eq) | 246.5934 | 315.2769 | -21.78513
20.7 Mpa | 30 | Smog ( kg O3 eq) | 19.5034 | 20.61531 | -5.393636
20.7 Mpa | 30 | Acidification (kg SO2 eq) | 0.8460671 | 0.7983027 | 5.983236
20.7 Mpa | 30 | Carcinogenics (CTUh) | 1.380141e-05 | 1.263776e-05 | 9.20772
20.7 Mpa | 30 | Non carcinogenics (CTUh) | 6.810875e-05 | 7.489918e-05 | -9.066095
20.7 Mpa | 30 | Respiratory effects (kg PM2.5 eq) | 0.06893374 | 0.07550331 | -8.701036
20.7 Mpa | 30 | Ecotoxicity (CTUe) | 1751.156 | 1875.337 | -6.621838
20.7 Mpa | 30 | Freshwater eutrophication (kg P eq) | 0.009139072 | 0.01240099 | -26.30371
20.7 Mpa | 30 | Marine eutrophication (kg N eq) | 0.1680501 | 0.17832 | -5.759244
20.7 Mpa | 40 | Ozone depletion (kg CFC-11 eq) | 4.41876e-06 | 6.672986e-06 | -33.78137
20.7 Mpa | 40 | Global warming (kg CO2 eq) | 223.3319 | 315.2769 | -29.16326
20.7 Mpa | 40 | Smog ( kg O3 eq) | 19.10815 | 20.61531 | -7.310898
20.7 Mpa | 40 | Acidification (kg SO2 eq) | 0.8605528 | 0.7983027 | 7.797804
20.7 Mpa | 40 | Carcinogenics (CTUh) | 1.41803e-05 | 1.263776e-05 | 12.20583
20.7 Mpa | 40 | Non carcinogenics (CTUh) | 6.574517e-05 | 7.489918e-05 | -12.22178
20.7 Mpa | 40 | Respiratory effects (kg PM2.5 eq) | 0.06663794 | 0.07550331 | -11.7417
20.7 Mpa | 40 | Ecotoxicity (CTUe) | 1707.453 | 1875.337 | -8.952217
20.7 Mpa | 40 | Freshwater eutrophication (kg P eq) | 0.008038782 | 0.01240099 | -35.1763
20.7 Mpa | 40 | Marine eutrophication (kg N eq) | 0.1644138 | 0.17832 | -7.798461
20.7 Mpa | 50 | Ozone depletion (kg CFC-11 eq) | 3.850221e-06 | 6.672986e-06 | -42.30137
20.7 Mpa | 50 | Global warming (kg CO2 eq) | 200.1314 | 315.2769 | -36.52203
20.7 Mpa | 50 | Smog ( kg O3 eq) | 18.72515 | 20.61531 | -9.168701
20.7 Mpa | 50 | Acidification (kg SO2 eq) | 0.8760004 | 0.7983027 | 9.73285
20.7 Mpa | 50 | Carcinogenics (CTUh) | 1.456849e-05 | 1.263776e-05 | 15.2775
20.7 Mpa | 50 | Non carcinogenics (CTUh) | 6.342054e-05 | 7.489918e-05 | -15.32546
20.7 Mpa | 50 | Respiratory effects (kg PM2.5 eq) | 0.06439342 | 0.07550331 | -14.71444
20.7 Mpa | 50 | Ecotoxicity (CTUe) | 1664.771 | 1875.337 | -11.22818
20.7 Mpa | 50 | Freshwater eutrophication (kg P eq) | 0.006939279 | 0.01240099 | -44.04255
20.7 Mpa | 50 | Marine eutrophication (kg N eq) | 0.1608816 | 0.17832 | -9.779243
27.6 Mpa | 30 | Ozone depletion (kg CFC-11 eq) | 6.220669e-06 | 8.356139e-06 | -25.5557
27.6 Mpa | 30 | Global warming (kg CO2 eq) | 301.635 | 388.6984 | -22.39871
27.6 Mpa | 30 | Smog ( kg O3 eq) | 22.47668 | 23.88805 | -5.90825
27.6 Mpa | 30 | Acidification (kg SO2 eq) | 1.000594 | 0.9400727 | 6.437921
27.6 Mpa | 30 | Carcinogenics (CTUh) | 1.522183e-05 | 1.375062e-05 | 10.69927
27.6 Mpa | 30 | Non carcinogenics (CTUh) | 8.072509e-05 | 8.933577e-05 | -9.638553
27.6 Mpa | 30 | Respiratory effects (kg PM2.5 eq) | 0.08306683 | 0.09139728 | -9.114548
27.6 Mpa | 30 | Ecotoxicity (CTUe) | 2051.506 | 2209.073 | -7.13275
27.6 Mpa | 30 | Freshwater eutrophication (kg P eq) | 0.01137004 | 0.01550478 | -26.66748
27.6 Mpa | 30 | Marine eutrophication (kg N eq) | 0.1939537 | 0.2069881 | -6.297163
27.6 Mpa | 40 | Ozone depletion (kg CFC-11 eq) | 5.493498e-06 | 8.356139e-06 | -34.25793
27.6 Mpa | 40 | Global warming (kg CO2 eq) | 271.915 | 388.6984 | -30.04475
27.6 Mpa | 40 | Smog ( kg O3 eq) | 21.96484 | 23.88805 | -8.050913
27.6 Mpa | 40 | Acidification (kg SO2 eq) | 1.018443 | 0.9400727 | 8.336637
27.6 Mpa | 40 | Carcinogenics (CTUh) | 1.569622e-05 | 1.375062e-05 | 14.14921
27.6 Mpa | 40 | Non carcinogenics (CTUh) | 7.76811e-05 | 8.933577e-05 | -13.04592
27.6 Mpa | 40 | Respiratory effects (kg PM2.5 eq) | 0.08010105 | 0.09139728 | -12.35948
27.6 Mpa | 40 | Ecotoxicity (CTUe) | 1994.949 | 2209.073 | -9.692962
27.6 Mpa | 40 | Freshwater eutrophication (kg P eq) | 0.009965191 | 0.01550478 | -35.72825
27.6 Mpa | 40 | Marine eutrophication (kg N eq) | 0.1892495 | 0.2069881 | -8.569859
27.6 Mpa | 50 | Ozone depletion (kg CFC-11 eq) | 4.790285e-06 | 8.356139e-06 | -42.67346
27.6 Mpa | 50 | Global warming (kg CO2 eq) | 243.3095 | 388.6984 | -37.40406
27.6 Mpa | 50 | Smog ( kg O3 eq) | 21.52777 | 23.88805 | -9.880572
27.6 Mpa | 50 | Acidification (kg SO2 eq) | 1.040575 | 0.9400727 | 10.6909
27.6 Mpa | 50 | Carcinogenics (CTUh) | 1.620965e-05 | 1.375062e-05 | 17.88307
27.6 Mpa | 50 | Non carcinogenics (CTUh) | 7.493156e-05 | 8.933577e-05 | -16.12368
27.6 Mpa | 50 | Respiratory effects (kg PM2.5 eq) | 0.07746987 | 0.09139728 | -15.23831
27.6 Mpa | 50 | Ecotoxicity (CTUe) | 1945.502 | 2209.073 | -11.93133
27.6 Mpa | 50 | Freshwater eutrophication (kg P eq) | 0.008602266 | 0.01550478 | -44.5186
27.6 Mpa | 50 | Marine eutrophication (kg N eq) | 0.1851925 | 0.2069881 | -10.52987
34.5 Mpa | 30 | Ozone depletion (kg CFC-11 eq) | 7.667496e-06 | 1.035463e-05 | -25.95103
34.5 Mpa | 30 | Global warming (kg CO2 eq) | 366.0878 | 475.7475 | -23.04998
34.5 Mpa | 30 | Smog ( kg O3 eq) | 26.01225 | 27.83174 | -6.537479
34.5 Mpa | 30 | Acidification (kg SO2 eq) | 1.183 | 1.110515 | 6.527132
34.5 Mpa | 30 | Carcinogenics (CTUh) | 1.681489e-05 | 1.500233e-05 | 12.08191
34.5 Mpa | 30 | Non carcinogenics (CTUh) | 9.524485e-05 | 0.0001062295 | -10.34054
34.5 Mpa | 30 | Respiratory effects (kg PM2.5 eq) | 0.09973933 | 0.1103969 | -9.653853
34.5 Mpa | 30 | Ecotoxicity (CTUe) | 2400.108 | 2602.339 | -7.771123
34.5 Mpa | 30 | Freshwater eutrophication (kg P eq) | 0.01400373 | 0.01920288 | -27.07484
34.5 Mpa | 30 | Marine eutrophication (kg N eq) | 0.2246931 | 0.2414649 | -6.945835
34.5 Mpa | 40 | Ozone depletion (kg CFC-11 eq) | 6.786679e-06 | 1.035463e-05 | -34.45753
34.5 Mpa | 40 | Global warming (kg CO2 eq) | 330.1995 | 475.7475 | -30.59354
34.5 Mpa | 40 | Smog ( kg O3 eq) | 25.43961 | 27.83174 | -8.59498
34.5 Mpa | 40 | Acidification (kg SO2 eq) | 1.208713 | 1.110515 | 8.842568
34.5 Mpa | 40 | Carcinogenics (CTUh) | 1.743527e-05 | 1.500233e-05 | 16.21707
34.5 Mpa | 40 | Non carcinogenics (CTUh) | 9.172707e-05 | 0.0001062295 | -13.65202
34.5 Mpa | 40 | Respiratory effects (kg PM2.5 eq) | 0.09634385 | 0.1103969 | -12.72955
34.5 Mpa | 40 | Ecotoxicity (CTUe) | 2336.129 | 2602.339 | -10.22965
34.5 Mpa | 40 | Freshwater eutrophication (kg P eq) | 0.01229812 | 0.01920288 | -35.95688
34.5 Mpa | 40 | Marine eutrophication (kg N eq) | 0.2193982 | 0.2414649 | -9.138667
34.5 Mpa | 50 | Ozone depletion (kg CFC-11 eq) | 5.884422e-06 | 1.035463e-05 | -43.17109
34.5 Mpa | 50 | Global warming (kg CO2 eq) | 293.3929 | 475.7475 | -38.33014
34.5 Mpa | 50 | Smog ( kg O3 eq) | 24.83231 | 27.83174 | -10.77703
34.5 Mpa | 50 | Acidification (kg SO2 eq) | 1.233237 | 1.110515 | 11.05093
34.5 Mpa | 50 | Carcinogenics (CTUh) | 1.804275e-05 | 1.500233e-05 | 20.26631
34.5 Mpa | 50 | Non carcinogenics (CTUh) | 8.804601e-05 | 0.0001062295 | -17.11721
34.5 Mpa | 50 | Respiratory effects (kg PM2.5 eq) | 0.09277132 | 0.1103969 | -15.96563
34.5 Mpa | 50 | Ecotoxicity (CTUe) | 2268.345 | 2602.339 | -12.83437
34.5 Mpa | 50 | Freshwater eutrophication (kg P eq) | 0.01055185 | 0.01920288 | -45.05071
34.5 Mpa | 50 | Marine eutrophication (kg N eq) | 0.2137972 | 0.2414649 | -11.45826
41.4 Mpa | 30 | Ozone depletion (kg CFC-11 eq) | 8.083982e-06 | 1.090679e-05 | -25.88123
41.4 Mpa | 30 | Global warming (kg CO2 eq) | 385.0339 | 500.1848 | -23.02168
41.4 Mpa | 30 | Smog ( kg O3 eq) | 27.14332 | 29.0345 | -6.513566
41.4 Mpa | 30 | Acidification (kg SO2 eq) | 1.238634 | 1.160722 | 6.712417
41.4 Mpa | 30 | Carcinogenics (CTUh) | 1.741915e-05 | 1.549368e-05 | 12.42744
41.4 Mpa | 30 | Non carcinogenics (CTUh) | 9.965992e-05 | 0.0001111264 | -10.31838
41.4 Mpa | 30 | Respiratory effects (kg PM2.5 eq) | 0.1047141 | 0.115823 | -9.591275
41.4 Mpa | 30 | Ecotoxicity (CTUe) | 2506.563 | 2717.015 | -7.745706
41.4 Mpa | 30 | Freshwater eutrophication (kg P eq) | 0.01475086 | 0.02021401 | -27.02654
41.4 Mpa | 30 | Marine eutrophication (kg N eq) | 0.2345109 | 0.2519575 | -6.924421
41.4 Mpa | 40 | Ozone depletion (kg CFC-11 eq) | 7.142957e-06 | 1.090679e-05 | -34.5091
41.4 Mpa | 40 | Global warming (kg CO2 eq) | 346.6484 | 500.1848 | -30.69593
41.4 Mpa | 40 | Smog ( kg O3 eq) | 26.51242 | 29.0345 | -8.686476
41.4 Mpa | 40 | Acidification (kg SO2 eq) | 1.264496 | 1.160722 | 8.94051
41.4 Mpa | 40 | Carcinogenics (CTUh) | 1.806177e-05 | 1.549368e-05 | 16.57509
41.4 Mpa | 40 | Non carcinogenics (CTUh) | 9.583643e-05 | 0.0001111264 | -13.75905
41.4 Mpa | 40 | Respiratory effects (kg PM2.5 eq) | 0.1010065 | 0.115823 | -12.79239
41.4 Mpa | 40 | Ecotoxicity (CTUe) | 2436.404 | 2717.015 | -10.32792
41.4 Mpa | 40 | Freshwater eutrophication (kg P eq) | 0.01292988 | 0.02021401 | -36.03505
41.4 Mpa | 40 | Marine eutrophication (kg N eq) | 0.2286913 | 0.2519575 | -9.23415
41.4 Mpa | 50 | Ozone depletion (kg CFC-11 eq) | 6.20373e-06 | 1.090679e-05 | -43.12049
41.4 Mpa | 50 | Global warming (kg CO2 eq) | 308.3904 | 500.1848 | -38.34471
41.4 Mpa | 50 | Smog ( kg O3 eq) | 25.90668 | 29.0345 | -10.77277
41.4 Mpa | 50 | Acidification (kg SO2 eq) | 1.292308 | 1.160722 | 11.33659
41.4 Mpa | 50 | Carcinogenics (CTUh) | 1.872543e-05 | 1.549368e-05 | 20.85847
41.4 Mpa | 50 | Non carcinogenics (CTUh) | 9.209577e-05 | 0.0001111264 | -17.12518
41.4 Mpa | 50 | Respiratory effects (kg PM2.5 eq) | 0.09740422 | 0.115823 | -15.90254
41.4 Mpa | 50 | Ecotoxicity (CTUe) | 2368.445 | 2717.015 | -12.82917
41.4 Mpa | 50 | Freshwater eutrophication (kg P eq) | 0.01111071 | 0.02021401 | -45.03458
41.4 Mpa | 50 | Marine eutrophication (kg N eq) | 0.223086 | 0.2519575 | -11.45885
55.2 Mpa | 30 | Ozone depletion (kg CFC-11 eq) | 9.454557e-06 | 1.2787e-05 | -26.06117
55.2 Mpa | 30 | Global warming (kg CO2 eq) | 446.2827 | 582.2123 | -23.34708
55.2 Mpa | 30 | Smog ( kg O3 eq) | 30.46498 | 32.69425 | -6.818512
55.2 Mpa | 30 | Acidification (kg SO2 eq) | 1.411393 | 1.319231 | 6.985986
55.2 Mpa | 30 | Carcinogenics (CTUh) | 1.901651e-05 | 1.674411e-05 | 13.57136
55.2 Mpa | 30 | Non carcinogenics (CTUh) | 0.0001137262 | 0.0001272582 | -10.6335
55.2 Mpa | 30 | Respiratory effects (kg PM2.5 eq) | 0.1204832 | 0.1335908 | -9.8117
55.2 Mpa | 30 | Ecotoxicity (CTUe) | 2841.735 | 3090.106 | -8.037611
55.2 Mpa | 30 | Freshwater eutrophication (kg P eq) | 0.01723192 | 0.02368179 | -27.23556
55.2 Mpa | 30 | Marine eutrophication (kg N eq) | 0.2634461 | 0.2840145 | -7.24205
55.2 Mpa | 40 | Ozone depletion (kg CFC-11 eq) | 8.336033e-06 | 1.2787e-05 | -34.80853
55.2 Mpa | 40 | Global warming (kg CO2 eq) | 400.623 | 582.2123 | -31.18953
55.2 Mpa | 40 | Smog ( kg O3 eq) | 29.70151 | 32.69425 | -9.153707
55.2 Mpa | 40 | Acidification (kg SO2 eq) | 1.441184 | 1.319231 | 9.244216
55.2 Mpa | 40 | Carcinogenics (CTUh) | 1.976127e-05 | 1.674411e-05 | 18.01921
55.2 Mpa | 40 | Non carcinogenics (CTUh) | 0.0001091402 | 0.0001272582 | -14.23719
55.2 Mpa | 40 | Respiratory effects (kg PM2.5 eq) | 0.1160224 | 0.1335908 | -13.1509
55.2 Mpa | 40 | Ecotoxicity (CTUe) | 2757.044 | 3090.106 | -10.77834
55.2 Mpa | 40 | Freshwater eutrophication (kg P eq) | 0.01506734 | 0.02368179 | -36.37583
55.2 Mpa | 40 | Marine eutrophication (kg N eq) | 0.256413 | 0.2840145 | -9.718363
55.2 Mpa | 50 | Ozone depletion (kg CFC-11 eq) | 7.2405e-06 | 1.2787e-05 | -43.37608
55.2 Mpa | 50 | Global warming (kg CO2 eq) | 356.0131 | 582.2123 | -38.85168
55.2 Mpa | 50 | Smog ( kg O3 eq) | 28.99924 | 32.69425 | -11.30169
55.2 Mpa | 50 | Acidification (kg SO2 eq) | 1.473871 | 1.319231 | 11.72195
55.2 Mpa | 50 | Carcinogenics (CTUh) | 2.054156e-05 | 1.674411e-05 | 22.67931
55.2 Mpa | 50 | Non carcinogenics (CTUh) | 0.0001047936 | 0.0001272582 | -17.65277
55.2 Mpa | 50 | Respiratory effects (kg PM2.5 eq) | 0.1118343 | 0.1335908 | -16.28593
55.2 Mpa | 50 | Ecotoxicity (CTUe) | 2678.259 | 3090.106 | -13.32791
55.2 Mpa | 50 | Freshwater eutrophication (kg P eq) | 0.01294542 | 0.02368179 | -45.33598
55.2 Mpa | 50 | Marine eutrophication (kg N eq) | 0.2499118 | 0.2840145 | -12.00737